## Tabela
# | # old | Check | Year | Estudo | Screening | Technology Macro Group | Technology | Category | PP Category | CCT Category | AM Category | 1=Powder or 0=Suspension-based | UP Pressure (MPa) | CIP Pressure (MPa) | HIP (MPa) | HIP (1=yes or 0=no) | ND (mm) | Zr (vol.%) | Al (vol.%) | Zr + Al (vol.%) | 0=Al or 1=Zr | PS Zr (μm) | PS Al (μm) | PS (μm) | Additives | Zirconia dopant | Amount of zirconia dopant (mol.%) | Sloading (vol.%) | ST (ºC) | t (h) | LS (%) | s.d. | n | VS (%) | RD (%) | s.d. | n | Gr Zr (μm) | s.d. | n | Gr Al (μm) | s.d. | n | E (GPa) | s.d. | n | Method E | H (GPa) | s.d. | n | Method H | Indentation load (N) | FS 3pt (MPa) | s.d. | n | FS 4pt (MPa) | s.d. | n | B3B (MPa) | s.d. | n | Weibull (m) | s.d. | n | ORIGINAL KIc média | ORIGINAL d.p. | KIc (MPa (m)^1/2) | s.d. | n | Method KIc | CTE (10-6 ºC-1) | s.d. | n | K (W/m.K) | s.d. | n | Observações
1 | 1 |  | 2002 | Aza et al 2002 | não encontro | PP | CIP | CIP |  |  |  | 1 |  | 200 |  | 0 | nd | 100 | 0 | 100 | 1 | 0.47 | nd | 0.47 | nd | Y2O3 | 3 | nd | 1550 | 2 | nd | nd | nd | nd | 98 | nd | nd | 0.7 | 0.4 | nd | nd | nd | nd | nd | nd | nd |  | 12.65 | 0.49 | nd | vickers | 10 | nd | nd | nd | nd | nd | nd | nd | nd | nd | nd | nd | nd | 5,5 (nd) | 0.2 | 5.5 | 0.2 | nd | nd | nd | nd | nd | nd | nd | nd
2 | 2 |  | 2002 | Aza et al 2002 | não encontro | PP | CIP | CIP |  |  |  | 1 |  | 200 |  | 0 | nd | 10 | 90 | 100 | nd | 0.47 | 0.45 | nd | nd | Y2O4 | 3 | nd | 1550 | 2 | nd | nd | nd | nd | 98 | nd | nd | 0.7 | 0.4 | nd | 1.7 | 0.6 | nd | nd | nd | nd |  | 15 | 0.49 | nd | vickers | 10 | nd | nd | nd | nd | nd | nd | nd | nd | nd | nd | nd | nd | 5,9 (nd) | 0.2 | 5.9 | 0.2 | nd | nd | nd | nd | nd | nd | nd | nd
3 | 3 |  | 2002 | Aza et al 2002 | não encontro | PP | CIP | CIP |  |  |  | 1 |  | 200 |  | 0 | nd | 0 | 100 | 100 | 0 | 0 | 0.45 | 0.45 | nd | Y2O5 | 3 | nd | 1550 | 2 | nd | nd | nd | nd | 98 | nd | nd | nd | 0.4 | nd | 1.7 | 0.6 | nd | nd | nd | nd |  | 15.69 | 0.49 | nd | vickers | 10 | nd | nd | nd | nd | nd | nd | nd | nd | nd | nd | nd | nd | 4,2 (nd) | 0.2 | 4.2 | 0.2 | nd | nd | nd | nd | nd | nd | nd | nd
4 | 4 |  | 2018 | Peng et al 2018 | AM - ME; | AM | Robocasting | Suspension |  |  | Material Extrusion | 0 |  |  |  | 0 | 0.41 | 100 | 0 | 100 | 1 | 0.38 | 0 | 0.38 | PVA + PEG + CA | Y2O3 | 3 | 33.5 | 1500 | 10 | 33 | nd | nd | nd | 97.3 | nd | nd | 0.84 | 0.27 | nd | nd | nd | nd | nd | nd | nd |  | nd | nd | nd |  |  | 242.8 | 11.4 | nd | nd | nd | nd | nd | nd | nd | nd | nd | nd | nd | nd | nd | nd | nd |  | nd | nd | nd | nd | nd | nd
5 | 5 |  | 2018 | Peng et al 2018 | AM - ME; | AM | Robocasting | Suspension |  |  | Material Extrusion | 0 |  |  |  | 0 | 0.41 | 100 | 0 | 100 | 1 | 0.38 | 0 | 0.38 | PVA + PEG + CA | Y2O3 | 3 | 33.5 | 1500 | 5 | 33 | nd | nd | nd | 95.6 | nd | nd | 0.61 | 0.21 | nd | nd | nd | nd | nd | nd | nd |  | nd | nd | nd |  |  | 135 | 19 | nd | nd | nd | nd | nd | nd | nd | nd | nd | nd | nd | nd | nd | nd | nd |  | nd | nd | nd | nd | nd | nd
6 | 6 |  | 2018 | Peng et al 2018 | AM - ME; | AM | Robocasting | Suspension |  |  | Material Extrusion | 0 |  |  |  | 0 | 0.41 | 100 | 0 | 100 | 1 | 0.38 | 0 | 0.38 | PVA + PEG + CA | Y2O3 | 3 | 33.5 | 1400 | 10 | 33 | nd | nd | nd | 96 | nd | nd | 0.46 | 0.13 | nd | nd | nd | nd | nd | nd | nd |  | nd | nd | nd |  |  | 216.3 | 18.3 | nd | nd | nd | nd | nd | nd | nd | nd | nd | nd | nd | nd | nd | nd | nd |  | nd | nd | nd | nd | nd | nd
7 | 8 | Check | 2019 | Zhang et al 2019 | não encontro | AM | Robocasting | Suspension |  |  | Material Extrusion | 0 |  |  |  | 0 | 0,41 - 0,08 | 100 | 0 | 100 | 1 | 0.3 | 0 | 0.3 | Photocurable Resin Preparation | Y2O3 | 3 | 33.3 | 1500 | 5 | nd | nd | nd | nd | 98.31 | nd | nd | nd | nd | nd | nd | nd | nd | nd | nd | nd |  | 13.35 | nd | nd | vickers | 49 | 415.85 | nd | nd | nd | nd | nd | nd | nd | nd | nd | nd | nd | nd | nd | nd | nd | nd |  | nd | nd | nd | nd | nd | nd
8 | 9 | Check | 2019 | Zhang et al 2019 | não encontro | AM | Robocasting | Suspension |  |  | Material Extrusion | 0 |  |  |  | 0 | 0,41 - 0,08 | 100 | 0 | 100 | 1 | 0.3 | 0 | 0.3 | Photocurable Resin Preparation | Y2O3 | 3 | 33.3 | 1500 | 5 | nd | nd | nd | nd | 98.7 | nd | nd | nd | nd | nd | nd | nd | nd | nd | nd | nd |  | 13.08 | nd | nd | vickers | 49 | 537.25 | nd | nd | nd | nd | nd | nd | nd | nd | nd | nd | nd | nd | nd | nd | nd | nd |  | nd | nd | nd | nd | nd | nd
9 | 10 | Check | 2019 | Zhang et al 2019 | não encontro | AM | Robocasting | Suspension |  |  | Material Extrusion | 0 |  |  |  | 0 | 0,41 - 0,08 | 100 | 0 | 100 | 1 | 0.3 | 0 | 0.3 | Photocurable Resin Preparation | Y2O3 | 3 | 33.3 | 1500 | 5 | nd | nd | nd | nd | 99.49 | nd | nd | nd | nd | nd | nd | nd | nd | nd | nd | nd |  | 13.97 | nd | nd | vickers | 49 | 688.4 | nd | nd | nd | nd | nd | nd | nd | nd | nd | nd | nd | nd | nd | nd | nd | nd |  | nd | nd | nd | nd | nd | nd
10 | 11 |  | 2018 | Promakhov et al 2018 | não encontro | AM | Robocasting | Suspension |  |  | Material Extrusion | 0 |  |  |  | 0 | 0.7 | 80 | 20 | 100 | nd | nd | nd | nd | nd | Y2O3 | 3 | 40 | 1500 | 1 | nd | nd | nd | nd | 85 | nd | nd | nd | nd | nd | nd | nd | nd | 280 | 25 | nd | vickers | 14 | nd | nd | vickers | 0.1 | 450 | 70 | nd | nd | nd | nd | nd | nd | nd | nd | nd | nd | nd | nd | nd | nd | nd |  | nd | nd | nd | nd | nd | nd
11 | 13 |  | 2016 | Feilden et al 2016 | AM - BJ; AM - ME; | AM | Robocasting | Suspension |  |  | Material Extrusion | 0 |  |  |  | 0 | 0.41 | 0 | 100 | 100 | 0 | 0 | 0.3 | 0.3 | Hydrogel of Pluronic F-127 |  |  | 30 | 1500 | 1 | nd | nd | nd | nd | 97 | 1 | nd | nd | nd | nd | 1.4 | nd | nd | nd | nd | nd |  | 18.6 | 0.8 | nd | vickers | 49 | nd | nd | nd | 232 | 27 | nd | nd | nd | nd | nd | nd | nd | 3,31 (Lawn and Evans) | 0.23 | 3.31 | 0.23 | nd | Lawn and Evans | nd | nd | nd | nd | nd | nd
12 | 14 |  | 2017 | Feilden et al 2017 | não encontro | AM | Robocasting | Suspension |  |  | Material Extrusion | 0 |  |  |  | 0 | 0.41 | 0 | 100 | 100 | 0 | 0 | 0.3 | 0.3 | Hydrogel of Pluronic F-127 |  |  | 30 | 1500 | 1 | nd | nd | nd | nd | 97 | 1 | nd | nd | nd | nd | 1.4 | nd | nd | 99.1 | 0.6 | nd | IET | nd | nd | nd |  |  | nd | nd | nd | 297 | nd | nd | nd | nd | nd | nd | nd | nd | 3,31 (SENB) | 0.23 | 3.31 | 0.23 | nd | SENB | nd | nd | nd | nd | nd | nd
13 | 17 |  | 2017 | M'Barki et al 2017 | AM - ME; | AM | Robocasting | Suspension |  |  | Material Extrusion | 0 |  |  |  | 0 | 0.5 | 0 | 100 | 100 | 0 | 0 | 0.24 | 0.24 | nd |  |  | 44 | 1300 | 1 | nd | nd | nd | nd | 97 | nd | nd | nd | nd | nd | nd | nd | nd | nd | nd | nd |  | nd | nd | nd |  |  | 591 | 149 | 22 | nd | nd | nd | nd | nd | nd | nd | nd | nd | nd | nd | nd | nd | nd |  | nd | nd | nd | nd | nd | nd
14 | 18 |  | 2016 | Rueschhoff et al 2016 | AM - ME; | AM | Robocasting | Suspension |  |  | Material Extrusion | 0 |  |  |  | 0 | 1.25 | 0 | 100 | 100 | 0 | 0 | 0.48 | 0.48 | Darvan (4 vol,%) / PVP (5 vol,%) |  |  | 53 | 1600 | 1 | nd | nd | nd | nd | 98.1 | nd | nd | nd | nd | nd | 3.49 | 0.44 | nd | nd | nd | nd |  | nd | nd | nd |  |  | 147.5 | 11.2 | 10 | nd | nd | nd | nd | nd | nd | nd | nd | nd | nd | nd | nd | nd | nd |  | nd | nd | nd | nd | nd | nd
15 | 19 |  | 2016 | Rueschhoff et al 2016 | AM - ME; | AM | Robocasting | Suspension |  |  | Material Extrusion | 0 |  |  |  | 0 | 1.25 | 0 | 100 | 100 | 0 | 0 | 0.48 | 0.48 | Darvan (4 vol,%) / PVP (5 vol,%) |  |  | 55 | 1600 | 1 | 0.2 | nd | nd | nd | 98 | nd | nd | nd | nd | nd | 3.17 | 0.37 | nd | nd | nd | nd |  | nd | nd | nd |  |  | 156.6 | 17.5 | 10 | nd | nd | nd | nd | nd | nd | nd | nd | nd | nd | nd | nd | nd | nd |  | nd | nd | nd | nd | nd | nd
16 | 20 |  | 2016 | Rueschhoff et al 2016 | AM - ME; | AM | Robocasting | Suspension |  |  | Material Extrusion | 0 |  |  |  | 0 | 1.25 | 0 | 100 | 100 | 0 | 0 | 0.48 | 0.48 | Darvan (4 vol,%) / PVP (5 vol,%) |  |  | 56 | 1600 | 1 | nd | nd | nd | nd | 98.2 | nd | nd | nd | nd | nd | 3.71 | 0.37 | nd | nd | nd | nd |  | nd | nd | nd |  |  | 133.6 | 17.8 | 10 | nd | nd | nd | nd | nd | nd | nd | nd | nd | nd | nd | nd | nd | nd |  | nd | nd | nd | nd | nd | nd
17 | 23 |  | 2017 | Ghazanfari et al 2017 | AM - BJ; AM - ME; | AM | CODE | Suspension |  |  | Material Extrusion | 0 |  |  |  | 0 | nd | 100 | 0 | 100 | 1 | nd | 0 | nd | Dolapix CE 64/NH3 | Y2O3 | 8 | 50 | 1500 | 1 | nd | nd | nd | 53.2 | 98 | nd | nd | nd | nd | nd | nd | nd | nd | nd | nd | nd |  | 14.3 | 0.3 | 5 | vickers | 4.91 | nd | nd | nd | nd | nd | nd | nd | nd | nd | 8.33 | nd | nd | 3,37 (Liang) | 0.09 | 3.37 | 0.09 | 8 | Liang | nd | nd | nd | nd | nd | nd
18 | 24 |  | 2017 | Ghazanfari et al 2017 | AM - BJ; AM - ME; | AM | CODE | Suspension |  |  | Material Extrusion | 0 |  |  |  | 0 | nd | 100 | 0 | 100 | 1 | nd | 0 | nd | Dolapix CE 64/NH3 | Y2O3 | 8 | 50 | 1500 | 1.5 | nd | nd | nd | 53.2 | 98 | nd | nd | nd | nd | nd | nd | nd | nd | nd | nd | nd |  | 14.5 | 0.2 | 5 | vickers | 4.91 | nd | nd | nd | nd | nd | nd | nd | nd | nd | 8.33 | nd | nd | 3,62 (Liang) | 0.17 | 3.62 | 0.17 | 8 | Liang | nd | nd | nd | nd | nd | nd
19 | 25 |  | 2017 | Ghazanfari et al 2017 | AM - BJ; AM - ME; | AM | CODE | Suspension |  |  | Material Extrusion | 0 |  |  |  | 0 | nd | 100 | 0 | 100 | 1 | nd | 0 | nd | Dolapix CE 64/NH3 | Y2O3 | 8 | 50 | 1500 | 2.5 | nd | nd | nd | 53.2 | 98 | nd | nd | nd | nd | nd | nd | nd | nd | 195 | 8 | 5 | EBBT | 15.3 | 0.4 | 5 | vickers | 4.91 | nd | nd | nd | 232 | 55 | nd | nd | nd | nd | 8.33 | nd | nd | 3,02 (Liang); 2,1 (CNB) | 0,24; 0,1 | 3.02 | 0.24 | 8 | Liang | nd | nd | nd | nd | nd | nd
20 | 26 |  | 2017 | Ghazanfari et al 2017 | AM - BJ; AM - ME; | AM | CODE | Suspension |  |  | Material Extrusion | 0 |  |  |  | 0 | nd | 100 | 0 | 100 | 1 | nd | 0 | nd | Dolapix CE 64/NH3 | Y2O3 | 8 | 50 | 1550 | 0.5 | nd | nd | nd | 53.2 | 98 | nd | nd | nd | nd | nd | nd | nd | nd | 208 | 6 | 5 | EBBT | 14.5 | 0.2 | 5 | vickers | 4.91 | nd | nd | nd | 278 | 59 | nd | nd | nd | nd | 8.33 | nd | nd | 3,61 (Liang); 2,5 (CNB) | 0,08; 0,1 | 3.61 | 0.08 | 8 | Liang | nd | nd | nd | nd | nd | nd
21 | 27 |  | 2017 | Ghazanfari et al 2017 | AM - BJ; AM - ME; | AM | CODE | Suspension |  |  | Material Extrusion | 0 |  |  |  | 0 | nd | 100 | 0 | 100 | 1 | nd | 0 | nd | Dolapix CE 64/NH3 | Y2O3 | 8 | 50 | 1550 | 0.8 | nd | nd | nd | 53.2 | 98 | nd | nd | nd | nd | nd | nd | nd | nd | nd | nd | nd |  | 14.3 | 0.1 | 5 | vickers | 4.91 | nd | nd | nd | nd | nd | nd | nd | nd | nd | 8.33 | nd | nd | 3,5 (Liang) | 0.16 | 3.5 | 0.16 | 8 | Liang | nd | nd | nd | nd | nd | nd
22 | 28 |  | 2017 | Ghazanfari et al 2017 | AM - BJ; AM - ME; | AM | CODE | Suspension |  |  | Material Extrusion | 0 |  |  |  | 0 | nd | 100 | 0 | 100 | 1 | nd | 0 | nd | Dolapix CE 64/NH3 | Y2O3 | 8 | 50 | 1600 | 0.5 | nd | nd | nd | 53.2 | 98 | nd | nd | nd | nd | nd | nd | nd | nd | nd | nd | nd |  | 15.4 | 0.2 | 5 | vickers | 4.91 | nd | nd | nd | nd | nd | nd | nd | nd | nd | 8.33 | nd | nd | 2,95 (Liang) | 0.11 | 2.95 | 0.11 | 8 | Liang | nd | nd | nd | nd | nd | nd
23 | 29 |  | 2018 | Li et al 2018 | AM - Vat P; AM - ME; AM - PBF; AM - MJ; | AM | CODE | Suspension |  |  | Material Extrusion | 0 |  |  |  | 0 | nd | 100 | 0 | 100 | 1 | 0.04 | 0 | 0.04 | Dolapix CE64 (5 wt%) | Y2O3 | 3 | 50 | 1350 | 1 | 20.26 | 0.1341641 | 5 | 50 | 99.11 | 0.31 | 3 | 0.81 | nd | 494 | nd | nd | nd | nd | nd | nd |  | 14.2 | 0.19 | 18 | vickers | 98.07 | nd | nd | nd | nd | nd | nd | nd | nd | nd | nd | nd | nd | 3,5 (Anstis) | 0.04 | 3.5 | 0.04 | 6 | Anstis | nd | nd | nd | nd | nd | nd
24 | 30 |  | 2018 | Li et al 2018 | AM - Vat P; AM - ME; AM - PBF; AM - MJ; | AM | CODE | Suspension |  |  | Material Extrusion | 0 |  |  |  | 0 | nd | 100 | 0 | 100 | 1 | 0.04 | 0 | 0.04 | Dolapix CE64 (5 wt%) | Y2O3 | 3 | 50 | 1350 | 2 | 20.26 | 0.1341641 | 5 | 50 | 99.52 | 0.01 | 3 | 0.81 | nd | 494 | nd | nd | nd | nd | nd | nd |  | 14.1 | 0.09 | 18 | vickers | 98.07 | nd | nd | nd | nd | nd | nd | nd | nd | nd | nd | nd | nd | 3,5 (Anstis) | 0.05 | 3.5 | 0.05 | 6 | Anstis | nd | nd | nd | nd | nd | nd
25 | 31 |  | 2018 | Li et al 2018 | AM - Vat P; AM - ME; AM - PBF; AM - MJ; | AM | CODE | Suspension |  |  | Material Extrusion | 0 |  |  |  | 0 | nd | 100 | 0 | 100 | 1 | 0.04 | 0 | 0.04 | Dolapix CE64 (5 wt%) | Y2O3 | 3 | 50 | 1450 | 0.5 | 20.26 | 0.1341641 | 5 | 50 | 99.47 | 0.07 | 3 | 0.81 | nd | 494 | nd | nd | nd | nd | nd | nd |  | 13.9 | 0.21 | 18 | vickers | 98.07 | nd | nd | nd | nd | nd | nd | nd | nd | nd | nd | nd | nd | 3,7 (Anstis) | 0.09 | 3.7 | 0.09 | 6 | Anstis | nd | nd | nd | nd | nd | nd
26 | 32 |  | 2018 | Li et al 2018 | AM - Vat P; AM - ME; AM - PBF; AM - MJ; | AM | CODE | Suspension |  |  | Material Extrusion | 0 |  |  |  | 0 | nd | 100 | 0 | 100 | 1 | 0.04 | 0 | 0.04 | Dolapix CE64 (5 wt%) | Y2O3 | 3 | 50 | 1450 | 1 | 20.26 | 0.1341641 | 5 | 50 | 99.32 | 0.13 | 3 | 0.81 | nd | 494 | nd | nd | nd | nd | nd | nd |  | 13.7 | 0.16 | 18 | vickers | 98.07 | nd | nd | nd | nd | nd | nd | nd | nd | nd | nd | nd | nd | 3,8 (Anstis) | 0.07 | 3.8 | 0.07 | 6 | Anstis | nd | nd | nd | nd | nd | nd
27 | 33 |  | 2018 | Li et al 2018 | AM - Vat P; AM - ME; AM - PBF; AM - MJ; | AM | CODE | Suspension |  |  | Material Extrusion | 0 |  |  |  | 0 | nd | 100 | 0 | 100 | 1 | 0.04 | 0 | 0.04 | Dolapix CE64 (5 wt%) | Y2O3 | 3 | 50 | 1500 | 0.5 | 20.26 | 0.1341641 | 5 | 50 | 99.22 | 0.22 | 3 | 0.81 | nd | 494 | nd | nd | nd | nd | nd | nd |  | 13.8 | 0.24 | 18 | vickers | 98.07 | nd | nd | nd | nd | nd | nd | nd | nd | nd | nd | nd | nd | 3,8 (Anstis) | 0.14 | 3.8 | 0.14 | 6 | Anstis | nd | nd | nd | nd | nd | nd
28 | 34 |  | 2018 | Li et al 2018 | AM - Vat P; AM - ME; AM - PBF; AM - MJ; | AM | CODE | Suspension |  |  | Material Extrusion | 0 |  |  |  | 0 | nd | 100 | 0 | 100 | 1 | 0.04 | 0 | 0.04 | Dolapix CE64 (5 wt%) | Y2O3 | 3 | 50 | 1500 | 1 | 20.26 | 0.1341641 | 5 | 50 | 99.1 | 0.12 | 3 | 0.81 | nd | 494 | nd | nd | nd | nd | nd | nd |  | 13.8 | 0.12 | 18 | vickers | 98.07 | nd | nd | nd | nd | nd | nd | nd | nd | nd | nd | nd | nd | 3,7 (Anstis) | 0.06 | 3.7 | 0.06 | 6 | Anstis | nd | nd | nd | nd | nd | nd
29 | 35 |  | 2018 | Li et al 2018 | AM - Vat P; AM - ME; AM - PBF; AM - MJ; | AM | CODE | Suspension |  |  | Material Extrusion | 0 |  |  |  | 0 | nd | 100 | 0 | 100 | 1 | 0.04 | 0 | 0.04 | Dolapix CE64 (5 wt%) | Y2O3 | 3 | 50 | 1550 | 0.5 | 20.26 | 0.1341641 | 5 | 50 | 99.09 | 0.04 | 3 | 0.81 | nd | 494 | nd | nd | nd | nd | nd | nd |  | 13.4 | 0.35 | 18 | vickers | 98.07 | nd | nd | nd | nd | nd | nd | nd | nd | nd | nd | nd | nd | 4 (Anstis) | 0.07 | 4 | 0.07 | 6 | Anstis | nd | nd | nd | nd | nd | nd
30 | 36 |  | 2018 | Li et al 2018 | AM - Vat P; AM - ME; AM - PBF; AM - MJ; | AM | CODE | Suspension |  |  | Material Extrusion | 0 |  |  |  | 0 | nd | 100 | 0 | 100 | 1 | 0.04 | 0 | 0.04 | Dolapix CE64 (5 wt%) | Y2O3 | 3 | 50 | 1550 | 1 | 20.26 | 0.1341641 | 5 | 50 | 99.16 | 0.09 | 3 | 0.81 | nd | 494 | nd | nd | nd | 221 | 12.3 | 10 | EBBT | 13.1 | 0.14 | 18 | vickers | 98.07 | 715 | nd | 10 | 563 | nd | 10 | nd | nd | nd | 7.9 | nd | 29 | 4,3 (Anstis) | 0.08 | 4.3 | 0.08 | 6 | Anstis | nd | nd | nd | nd | nd | nd
31 | 37 |  | 2017 | Ghazanfari et al 2017 (a) | AM - ME; | AM | CODE | Suspension |  |  | Material Extrusion | 0 |  |  |  | 0 | nd | 0 | 100 | 100 | 0 | 0 | 0.34 | 0.34 | Darvan / Methylcellulose |  |  | 60 | 1550 | 1.5 | nd | nd | nd | 42.1 | 98 | nd | nd | nd | nd | nd | 2.1 | nd | nd | 371 | 14 | 20 | EBBT | 19.8 | 0.6 | 20 | vickers | 4.91 | nd | nd | nd | 364 | 50 | 24 | nd | nd | nd | 8.3 | nd | nd | 4,5 (CNB) | 0.1 | 4.5 | 0.1 | 6 | CNB | nd | nd | nd | nd | nd | nd
32 | 38 | Check | 2017 | Li et al 2017 | não encontro | AM | CODE | Suspension |  |  | Material Extrusion | 0 |  |  |  | 0 | 0.61 | 0 | 100 | 100 | 0 | 0 | nd | nd | DolapixCE64/PEG 400/methocellulose |  |  | 55 | 1500 | 1 | nd | nd | nd | 17 | 97.5 | nd | nd | nd | nd | nd | nd | nd | nd | nd | nd | nd |  | nd | nd | nd |  |  | nd | nd | nd | nd | nd | nd | nd | nd | nd | nd | nd | nd | nd | nd | nd | nd | nd |  | nd | nd | nd | nd | nd | nd
33 | 44 | Check | 2006 | Cesari et al 2006 | não encontro | CCT | Slip Casting | Slip Casting |  | SC |  | 0 |  |  |  | 0 | nd | 100 | 0 | 100 | 1 | 0.2 | 0 | 0.2 | nd | Y2O3 | 3 | 49 | 1550 | nd | nd | nd | nd | nd | 100 | nd | nd | 0.74 | nd | nd | nd | nd | nd | 205 | nd | 20 | EBBT | 13.3 | nd | nd | vickers | 196.2 | nd | nd | nd | 766 | nd | 20 | nd | nd | nd | 11.7 | nd | 10 | 4,3 (Anstis) | nd | 4.3 | nd | nd | Anstis | nd | nd | nd | nd | nd | nd
34 | 45 | Check | 2006 | Cesari et al 2006 | não encontro | CCT | Slip Casting | Slip Casting |  | SC |  | 0 |  |  |  | 0 | nd | 72 | 28 | 100 | nd | 0.1 | 0.3 | nd | nd | Y2O3 | 3 | 49 | 1550 | nd | nd | nd | nd | nd | 100 | nd | nd | 0.6 | nd | nd | 0.68 | nd | nd | 246 | nd | 20 | EBBT | 14.3 | nd | nd | vickers | 196.2 | nd | nd | nd | 811 | nd | 20 | nd | nd | nd | 13.3 | nd | 10 | 5 (Anstis) | nd | 5 | nd | nd | Anstis | nd | nd | nd | nd | nd | nd
35 | 46 | Check | 2006 | Cesari et al 2006 | não encontro | CCT | Slip Casting | Slip Casting |  | SC |  | 0 |  |  |  | 0 | nd | 49 | 51 | 100 | nd | 0.3 | 0.3 | nd | nd | Y2O3 | 3 | 49 | 1550 | nd | nd | nd | nd | nd | 100 | nd | nd | 0.36 | nd | nd | 0.29 | nd | nd | 285 | nd | 20 | EBBT | 15.1 | nd | nd | vickers | 196.2 | nd | nd | nd | 912 | nd | 20 | nd | nd | nd | 7.3 | nd | 10 | 5,2 (Anstis) | nd | 5.2 | nd | nd | Anstis | nd | nd | nd | nd | nd | nd
36 | 47 | Check | 2006 | Cesari et al 2006 | não encontro | CCT | Slip Casting | Slip Casting |  | SC |  | 0 |  |  |  | 0 | nd | 30 | 70 | 100 | nd | 0.3 | 0.3 | nd | nd | Y2O3 | 3 | 49 | 1550 | nd | nd | nd | nd | nd | 99.6 | nd | nd | 0.25 | nd | nd | 0.37 | nd | nd | 316 | nd | 20 | EBBT | 16.4 | nd | nd | vickers | 196.2 | nd | nd | nd | 834 | nd | 20 | nd | nd | nd | 11.4 | nd | 10 | 3,6 (Anstis) | nd | 3.6 | nd | nd | Anstis | nd | nd | nd | nd | nd | nd
37 | 48 | Check | 2006 | Cesari et al 2006 | não encontro | CCT | Slip Casting | Slip Casting |  | SC |  | 0 |  |  |  | 0 | nd | 14 | 86 | 100 | nd | 0.1 | 0.3 | nd | nd | Y2O3 | 3 | 49 | 1550 | nd | nd | nd | nd | nd | 100 | nd | nd | 0.25 | nd | nd | 0.6 | nd | nd | 348 | nd | 20 | EBBT | 17.8 | nd | nd | vickers | 196.2 | nd | nd | nd | 717 | nd | 20 | nd | nd | nd | 7.7 | nd | 10 | 4,1 (Anstis) | nd | 4.1 | nd | nd | Anstis | nd | nd | nd | nd | nd | nd
38 | 49 | Check | 2006 | Cesari et al 2006 | não encontro | CCT | Slip Casting | Slip Casting |  | SC |  | 0 |  |  |  | 0 | nd | 0 | 100 | 100 | 0 | 0 | 0.2 | 0.2 | nd |  |  | 49 | 1550 | nd | nd | nd | nd | nd | 100 | nd | nd | nd | nd | nd | 3.4 | nd | nd | 356 | nd | 20 | EBBT | 18.3 | nd | nd | vickers | 196.2 | nd | nd | nd | 436 | nd | 20 | nd | nd | nd | 9.7 | nd | nd | 4,2 (Anstis) | nd | 4.2 | nd | nd | Anstis | nd | nd | nd | nd | nd | nd
39 | 50 |  | 2009 | Olhero et al 2009 | CCT - Slipcasting; | CCT | Slip Casting | Slip Casting |  | SC |  | 0 |  |  |  | 0 | nd | 49 | 51 | 100 | nd | 0.43 | 0.8 | nd | Dolapix CE64 (0,4 wt%) | Y2O3 | 3 | 50 | 1600 | 1 | 13.23 | 0.85 | nd | nd | 96.566 | nd | nd | nd | nd | nd | nd | nd | nd | nd | nd | nd |  | 12.39 | 0.07748 | nd | vickers | 98.07 | 509 | 55.9 | nd | nd | nd | nd | nd | nd | nd | nd | nd | nd | 4,92 (Evans and Charles) | 0.48 | 4.92 | 0.48 | nd | Evans and Charles | nd | nd | nd | nd | nd | nd
40 | 51 |  | 2009 | Olhero et al 2009 | CCT - Slipcasting; | CCT | Slip Casting | Slip Casting |  | SC |  | 0 |  |  |  | 0 | nd | 22 | 78 | 100 | nd | 0.43 | 0.8 | nd | Dolapix CE64 (0,4 wt%) | Y2O3 | 3 | 50 | 1600 | 1 | 21.51 | 0.77 | nd | nd | 95.742 | nd | nd | nd | nd | nd | nd | nd | nd | nd | nd | nd |  | 14.08 | 0.2354 | nd | vickers | 98.07 | 409.9 | 9.4 | nd | nd | nd | nd | nd | nd | nd | nd | nd | nd | 4,64 (Evans and Charles) | 0.19 | 4.64 | 0.19 | nd | Evans and Charles | nd | nd | nd | nd | nd | nd
41 | 52 |  | 2009 | Ebert et al 2009 | AM - MJ; | AM | DIP | Suspension |  |  | Material Jetting | 0 |  |  |  | 0 | 0.028 | 100 | 0 | 100 | 1 | 0.09 | 0 | 0.09 | Boehmite (nd %) | Y2O3 | 3 | 27 | 1450 | 2.5 | 20 | nd | nd | sim | 96.9 | nd | nd | nd | nd | nd | nd | nd | nd | nd | nd | nd |  | nd | nd | nd |  |  | nd | nd | nd | 763 | 268.2483 | 21 | nd | nd | nd | nd | nd | nd | 6,7 (SEVNB) | 1.6 | 6.7 | 1.6 | 4 | SEVNB | nd | nd | nd | nd | nd | nd
42 | 53 |  | 2018 | Moradkhani et al 2018 | CCT - Slipcasting; | CCT | Slip Casting | Slip Casting |  | SC |  | 0 |  |  |  | 0 | nd | 20 | 80 | 100 | nd | 0.4 | 0.35 | nd | Dolapix CE67 | Y2O3 | 3 | 47 | 1650 | 3 | nd | nd | nd | nd | 98 | 0.3 | nd | nd | nd | nd | nd | nd | nd | 297 | 4 | nd | IET | 18.1 | 0.5 | nd | vickers | 0.75 | 291 | nd | nd | nd | nd | nd | nd | nd | nd | nd | nd | nd | 5,85 (SELNB) | 0.35 | 5.85 | 0.35 | nd | SELNB | nd | nd | nd | nd | nd | nd
43 | 54 |  | 2018 | Moradkhani et al 2018 | CCT - Slipcasting; | CCT | Slip Casting | Slip Casting |  | SC |  | 0 |  |  |  | 0 | nd | 20 | 80 | 100 | nd | 0.4 | 0.35 | nd | Dolapix CE67 | Y2O3 | 3 | 47 | 1550 | 3 | nd | nd | nd | nd | 95 | 0.4 | nd | nd | nd | nd | nd | nd | nd | 289 | 6 | nd | IET | 16.8 | 0.8 | nd | vickers | 0.75 | 250 | nd | nd | nd | nd | nd | nd | nd | nd | nd | nd | nd | 5,35 (SELNB) | 0.55 | 5.35 | 0.55 | nd | SELNB | nd | nd | nd | nd | nd | nd
44 | 55 |  | 2018 | Moradkhani et al 2018 | CCT - Slipcasting; | CCT | Slip Casting | Slip Casting |  | SC |  | 0 |  |  |  | 0 | nd | 15 | 85 | 100 | nd | 0.4 | 0.35 | nd | Dolapix CE66 | Y2O3 | 3 | 47 | 1650 | 3 | nd | nd | nd | nd | 98.7 | 0.4 | nd | nd | nd | nd | nd | nd | nd | 336 | 11 | nd | IET | 21.5 | 0.5 | nd | vickers | 0.75 | 300 | nd | nd | nd | nd | nd | nd | nd | nd | nd | nd | nd | 5,3 (SELNB) | 0.4 | 5.3 | 0.4 | nd | SELNB | nd | nd | nd | nd | nd | nd
45 | 56 |  | 2018 | Moradkhani et al 2018 | CCT - Slipcasting; | CCT | Slip Casting | Slip Casting |  | SC |  | 0 |  |  |  | 0 | nd | 15 | 85 | 100 | nd | 0.4 | 0.35 | nd | Dolapix CE66 | Y2O3 | 3 | 47 | 1550 | 3 | nd | nd | nd | nd | 96.4 | 0.5 | nd | nd | nd | nd | nd | nd | nd | 333 | 10 | nd | IET | 18.7 | 0.3 | nd | vickers | 0.75 | 270 | nd | nd | nd | nd | nd | nd | nd | nd | nd | nd | nd | 4,85 (SELNB) | 0.45 | 4.85 | 0.45 | nd | SELNB | nd | nd | nd | nd | nd | nd
46 | 57 |  | 2018 | Moradkhani et al 2018 | CCT - Slipcasting; | CCT | Slip Casting | Slip Casting |  | SC |  | 0 |  |  |  | 0 | nd | 10 | 90 | 100 | nd | 0.4 | 0.35 | nd | Dolapix CE65 | Y2O3 | 3 | 47 | 1650 | 3 | nd | nd | nd | nd | 99.1 | 0.3 | nd | nd | nd | nd | nd | nd | nd | 381 | 8 | nd | IET | 25.4 | 0.5 | nd | vickers | 0.75 | 308 | nd | nd | nd | nd | nd | nd | nd | nd | nd | nd | nd | 4,55 (SELNB) | 0.45 | 4.55 | 0.45 | nd | SELNB | nd | nd | nd | nd | nd | nd
47 | 58 |  | 2018 | Moradkhani et al 2018 | CCT - Slipcasting; | CCT | Slip Casting | Slip Casting |  | SC |  | 0 |  |  |  | 0 | nd | 10 | 90 | 100 | nd | 0.4 | 0.35 | nd | Dolapix CE65 | Y2O3 | 3 | 47 | 1550 | 3 | nd | nd | nd | nd | 97.1 | 0.3 | nd | nd | nd | nd | nd | nd | nd | 376 | 8 | nd | IET | 21.1 | 0.6 | nd | vickers | 0.75 | 287 | nd | nd | nd | nd | nd | nd | nd | nd | nd | nd | nd | 4,3 (SELNB) | 0.3 | 4.3 | 0.3 | nd | SELNB | nd | nd | nd | nd | nd | nd
48 | 59 |  | 2018 | Moradkhani et al 2018 | CCT - Slipcasting; | CCT | Slip Casting | Slip Casting |  | SC |  | 0 |  |  |  | 0 | nd | 5 | 95 | 100 | nd | 0.4 | 0.35 | nd | Dolapix CE64 | Y2O3 | 3 | 47 | 1650 | 3 | nd | nd | nd | nd | 99.8 | 0.1 | nd | nd | nd | nd | nd | nd | nd | 401 | 12 | nd | IET | 28.6 | 0.4 | nd | vickers | 0.75 | 312 | nd | nd | nd | nd | nd | nd | nd | nd | nd | nd | nd | 4,05 (SELNB) | 0.35 | 4.05 | 0.35 | nd | SELNB | nd | nd | nd | nd | nd | nd
49 | 60 |  | 2018 | Moradkhani et al 2018 | CCT - Slipcasting; | CCT | Slip Casting | Slip Casting |  | SC |  | 0 |  |  |  | 0 | nd | 5 | 95 | 100 | nd | 0.4 | 0.35 | nd | Dolapix CE64 | Y2O3 | 3 | 47 | 1550 | 3 | nd | nd | nd | nd | 98.2 | 0.3 | nd | nd | nd | nd | nd | nd | nd | 401 | 3 | nd | IET | 26.3 | 0.4 | nd | vickers | 0.75 | 290 | nd | nd | nd | nd | nd | nd | nd | nd | nd | nd | nd | 3,7 (SELNB) | 0.3 | 3.7 | 0.3 | nd | SELNB | nd | nd | nd | nd | nd | nd
50 | 61 |  | 2012 | Ozkol et al 2012 | não encontro | CCT | Slip Casting | Slip Casting |  | SC |  | 0 |  |  |  | 0 | nd | 100 | 0 | 100 | 1 | 0.63 | 0 | 0.63 | Dolapix CE64 (0,5 wt%) | Y2O3 | 3 | 40 | 1450 | 2.5 | nd | nd | nd | nd | nd | nd | nd | nd | nd | nd | nd | nd | nd | nd | nd | nd |  | nd | nd | nd |  |  | nd | nd | nd | 612 | 111.3251 | 10 | nd | nd | nd | nd | nd | nd | nd | nd | nd | nd | nd |  | nd | nd | nd | nd | nd | nd
51 | 62 |  | 2012 | Ozkol et al 2012 | não encontro | AM | DIP | Suspension |  |  | Material Jetting | 0 |  |  |  | 0 | nd | 100 | 0 | 100 | 1 | 0.63 | 0 | 0.63 | Dolapix CE64 (1 wt%) + Polyols (25vol%) | Y2O3 | 3 | 27 | 1450 | 2.5 | nd | nd | nd | nd | 96.198 | nd | nd | nd | nd | nd | nd | nd | nd | nd | nd | nd |  | nd | nd | nd |  |  | nd | nd | nd | 843 | 258.8229 | 34 | nd | nd | nd | nd | nd | nd | nd | nd | nd | nd | nd |  | nd | nd | nd | nd | nd | nd
52 | 63 |  | 2016 | Fan et al 2016 | CCT - Slipcasting; | CCT | Slip Casting | Slip Casting |  | SC |  | 0 |  |  |  | 0 | nd | 40 | 60 | 100 | nd | 0.4 | 0.35 | nd | Dolapix CE65 | Y2O3 | 3 | 47 | 1500 | 2 | nd | nd | nd | nd | 98.7 | 0.2 | nd | 0.4 | 0.2 | nd | 1 | 0.2 | nd | 340 | 8 | nd | berkovich | 15.6 | 0.2 | nd | vickers | 100 | nd | nd | nd | nd | nd | nd | nd | nd | nd | nd | nd | nd | 5,4 (SELNB); 6,5 (Shetty); 8,1 (Niihara); 7,1 (Lankford) | 0,8; 0,2; 0,2; 0,4 | 8.1 | 0.2 | nd | Niihara | nd | nd | nd | nd | nd | nd
53 | 64 |  | 2016 | Fan et al 2016 | CCT - Slipcasting; | CCT | Slip Casting | Slip Casting |  | SC |  | 0 |  |  |  | 0 | nd | 5 | 95 | 100 | nd | 0.4 | 0.35 | nd | Dolapix CE65 | Y2O3 | 3 | 47 | 1500 | 2 | nd | nd | nd | nd | 98.4 | 0.1 | nd | 0.3 | 0.1 | nd | 1.9 | 0.3 | nd | 410 | 20 | nd | berkovich | 17.5 | 0.2 | nd | vickers | 100 | nd | nd | nd | nd | nd | nd | nd | nd | nd | nd | nd | nd | 4,2 (SELNB); 3,4 (Anstis); 3,5 (Laugier); 5,4 (Lankford) | 0,2; 0,2; 0,2; 0,2 | 3.4 | 0.2 | nd | Anstis | nd | nd | nd | nd | nd | nd
54 | 65 |  | 2012 | Tang et al 2012 | não encontro | PP | UP + CIP | UP + CIP |  |  |  | 1 | 100 | 150 |  | 0 | nd | 30 | 70 | 100 | nd | nd | nd | nd | ethanol | Y2O3 | 3 | nd | 1600 | 2 | nd | nd | nd | nd | nd | nd | nd | nd | nd | nd | nd | nd | nd | 334 | nd | nd | IET | 20.3 | nd | nd | vickers | 98 | nd | nd | nd | 1010 | nd | nd | nd | nd | nd | nd | nd | nd | 8,9 (SEVNB) | nd | 8.9 | nd | nd | SEVNB | nd | nd | nd | nd | nd | nd
55 | 66 |  | 2012 | Tang et al 2012 | não encontro | PP | UP + CIP | UP + CIP |  |  |  | 1 | 100 | 150 |  | 0 | nd | 20 | 80 | 100 | nd | nd | nd | nd | ethanol | Y2O3 | 3 | nd | 1600 | 2 | nd | nd | nd | nd | nd | nd | nd | nd | nd | nd | nd | nd | nd | 358 | nd | nd | IET | 19.22 | nd | nd | vickers | 98 | nd | nd | nd | 990 | nd | nd | nd | nd | nd | 7.8 | nd | nd | 7 (SEVNB) | nd | 7 | nd | nd | SEVNB | nd | nd | nd | nd | nd | nd
56 | 67 |  | 2012 | Tang et al 2012 | não encontro | PP | UP + CIP | UP + CIP |  |  |  | 1 | 100 | 150 |  | 0 | nd | 10 | 90 | 100 | nd | nd | nd | nd | ethanol | Y2O3 | 3 | nd | 1600 | 2 | nd | nd | nd | nd | nd | nd | nd | nd | nd | nd | nd | nd | nd | 381 | nd | nd | IET | 18.73 | nd | nd | vickers | 98 | nd | nd | nd | 690 | nd | nd | nd | nd | nd | nd | nd | nd | 5,7 (SEVNB) | nd | 5.7 | nd | nd | SEVNB | nd | nd | nd | nd | nd | nd
57 | 68 |  | 2012 | Tang et al 2012 | não encontro | PP | UP + CIP | UP + CIP |  |  |  | 1 | 100 | 150 |  | 0 | nd | 0 | 100 | 100 | 0 | 0 | nd | nd | ethanol |  |  | nd | 1600 | 2 | nd | nd | nd | nd | nd | nd | nd | nd | nd | nd | nd | nd | nd | 394 | nd | nd | IET | 18.04 | nd | nd | vickers | 98 | nd | nd | nd | 500 | nd | nd | nd | nd | nd | 6.78 | nd | nd | 5 (SEVNB) | nd | 5 | nd | nd | SEVNB | nd | nd | nd | nd | nd | nd
58 | 69 |  | 2016 | Pędzich et al 2016 | não encontro | PP | UP + CIP | UP + CIP |  |  |  | 1 | 50 | 300 |  | 0 | nd | 50 | 50 | 100 | nd | nd | nd | nd | nd | Y2O3 | 3 | nd | 1500 | 2 | nd | nd | nd | nd | 98.96 | 0.16 | nd | nd | nd | nd | nd | nd | nd | nd | nd | nd |  | nd | nd | nd |  |  | nd | nd | nd | nd | nd | nd | 907.87 | 135.64 | nd | nd | nd | nd | 6,57 (SEBN) | 0.11 | 6.57 | 0.11 | nd | SEBN | nd | nd | nd | nd | nd | nd
59 | 70 |  | 2016 | Pędzich et al 2016 | não encontro | PP | UP + CIP | UP + CIP |  |  |  | 1 | 50 | 300 |  | 0 | nd | 35 | 65 | 100 | nd | nd | nd | nd | nd | Y2O3 | 3 | nd | 1500 | 2 | nd | nd | nd | nd | 99.04 | 0.03 | nd | nd | nd | nd | nd | nd | nd | nd | nd | nd |  | nd | nd | nd |  |  | nd | nd | nd | nd | nd | nd | 780.61 | 106.25 | nd | nd | nd | nd | 4,84 (SEBN) | 0.34 | 4.84 | 0.34 | nd | SEBN | nd | nd | nd | nd | nd | nd
60 | 71 |  | 2016 | Pędzich et al 2016 | não encontro | PP | UP + CIP | UP + CIP |  |  |  | 1 | 50 | 300 |  | 0 | nd | 15 | 85 | 100 | nd | nd | nd | nd | nd | Y2O3 | 3 | nd | 1500 | 2 | nd | nd | nd | nd | 98.99 | 0.2 | nd | nd | nd | nd | nd | nd | nd | nd | nd | nd |  | nd | nd | nd |  |  | nd | nd | nd | nd | nd | nd | 722.36 | 79.08 | nd | nd | nd | nd | 5,88 (SEBN) | 0.14 | 5.88 | 0.14 | nd | SEBN | nd | nd | nd | nd | nd | nd
61 | 72 |  | 2016 | Pędzich et al 2016 | não encontro | PP | UP + CIP | UP + CIP |  |  |  | 1 | 50 | 300 |  | 0 | nd | 5 | 95 | 100 | nd | nd | nd | nd | nd | Y2O3 | 3 | nd | 1400 | 2 | nd | nd | nd | nd | 98.55 | 0.36 | nd | nd | nd | nd | nd | nd | nd | nd | nd | nd |  | nd | nd | nd |  |  | nd | nd | nd | nd | nd | nd | 561.14 | 67.6 | nd | nd | nd | nd | 4,83 (SEBN) | 0.4 | 4.83 | 0.4 | nd | SEBN | nd | nd | nd | nd | nd | nd
62 | 73 |  | 2016 | Pędzich et al 2016 | não encontro | PP | UP + CIP | UP + CIP |  |  |  | 1 | 50 | 300 |  | 0 | nd | 0 | 100 | 100 | 0 | 0 | nd | nd | nd |  |  | nd | 1400 | 2 | nd | nd | nd | nd | 99.28 | 0.05 | nd | nd | nd | nd | nd | nd | nd | nd | nd | nd |  | nd | nd | nd |  |  | nd | nd | nd | nd | nd | nd | 413.04 | 103.35 | nd | nd | nd | nd | 4,34 (SEBN) | 0.2 | 4.34 | 0.2 | nd | SEBN | nd | nd | nd | nd | nd | nd
63 | 74 |  | 2017 | Sequeira et al 2017 | PPT - Isostatic; | PP | UP + CIP | UP + CIP |  |  |  | 1 | 70 | 450 |  | 0 | nd | 85 | 15 | 100 | nd | 0.25 | 0.25 | nd | nd | Y2O3 | 3 | nd | 1400 | 3 | nd | nd | nd | nd | 98 | nd | nd | 0.343 | 0.021 | nd | 0.356 | 0.018 | nd | nd | nd | nd |  | 14 | nd | nd | vickers | 9.8 | nd | nd | nd | nd | nd | nd | 1400 | nd | nd | nd | nd | nd | 5,1 (Niihara) | nd | 5.1 | nd | nd | Niihara | nd | nd | nd | nd | nd | nd
64 | 75 |  | 2017 | Sequeira et al 2017 | PPT - Isostatic; | PP | UP + CIP | UP + CIP |  |  |  | 1 | 70 | 450 |  | 0 | nd | 79 | 21 | 100 | nd | 0.25 | 0.25 | nd | nd | Y2O3 | 3 | nd | 1400 | 3 | nd | nd | nd | nd | 99.3 | nd | nd | 0.367 | 0.013 | nd | 0.34 | 0.007 | nd | nd | nd | nd |  | 14.25 | nd | nd | vickers | 9.8 | nd | nd | nd | nd | nd | nd | 1300 | nd | nd | nd | nd | nd | 5 (Niihara) | nd | 5 | nd | nd | Niihara | nd | nd | nd | nd | nd | nd
65 | 76 |  | 2017 | Sequeira et al 2017 | PPT - Isostatic; | PP | UP + CIP | UP + CIP |  |  |  | 1 | 70 | 450 |  | 0 | nd | 72 | 28 | 100 | nd | 0.25 | 0.25 | nd | nd | Y2O3 | 3 | nd | 1400 | 3 | nd | nd | nd | nd | 98.5 | nd | nd | 0.353 | 0.003 | nd | 0.359 | 0.012 | nd | nd | nd | nd |  | 15 | nd | nd | vickers | 9.8 | nd | nd | nd | nd | nd | nd | 1210 | nd | nd | nd | nd | nd | 4,9 (Niihara) | nd | 4.9 | nd | nd | Niihara | nd | nd | nd | nd | nd | nd
66 | 77 |  | 2018 | Maji et al 2018 | não encontro | PP | UP + CIP | UP + CIP |  |  |  | 1 | nd | nd |  | 0 | nd | 100 | 0 | 100 | 1 | 0.2 | 0 | 0.2 | nd | Y2O3 | 3 | nd | 1650 | 2 | nd | nd | nd | nd | nd | nd | nd | 0.36 | nd | nd | nd | nd | nd | nd | nd | nd |  | 12.7 | 0.6 | nd | vickers | 49 | nd | nd | nd | nd | nd | nd | nd | nd | nd | nd | nd | nd | 7 (SEPNB) | 0.3 | 7 | 0.3 | nd | SEPNB | nd | nd | nd | nd | nd | nd | Valor de pressão muito baixo, noartigo dizem (124.44 psi)
67 | 78 |  | 2018 | Maji et al 2018 | não encontro | PP | UP + CIP | UP + CIP |  |  |  | 1 | nd | nd |  | 0 | nd | 90 | 10 | 100 | nd | 0.2 | 0.4 | nd | nd | Y2O3 | 3 | nd | 1650 | 2 | nd | nd | nd | nd | nd | nd | nd | 0.31 | nd | nd | 0.67 | nd | nd | nd | nd | nd |  | 12.95 | 0.9 | nd | vickers | 49 | nd | nd | nd | nd | nd | nd | nd | nd | nd | nd | nd | nd | 6,7 (SEPNB) | 0.92 | 6.7 | 0.92 | nd | SEPNB | nd | nd | nd | nd | nd | nd | Valor de pressão muito baixo, noartigo dizem (124.44 psi)
68 | 79 |  | 2018 | Maji et al 2018 | não encontro | PP | UP + CIP | UP + CIP |  |  |  | 1 | nd | nd |  | 0 | nd | 85 | 15 | 100 | nd | 0.2 | 0.4 | nd | nd | Y2O3 | 3 | nd | 1650 | 2 | nd | nd | nd | nd | nd | nd | nd | nd | nd | nd | nd | nd | nd | nd | nd | nd |  | 13.075 | 0.2 | nd | vickers | 49 | nd | nd | nd | nd | nd | nd | nd | nd | nd | nd | nd | nd | 6,55 (SEPNB) | 0.95 | 6.55 | 0.95 | nd | SEPNB | nd | nd | nd | nd | nd | nd | Valor de pressão muito baixo, noartigo dizem (124.44 psi)
69 | 80 |  | 2018 | Maji et al 2018 | não encontro | PP | UP + CIP | UP + CIP |  |  |  | 1 | nd | nd |  | 0 | nd | 80 | 20 | 100 | nd | 0.2 | 0.4 | nd | nd | Y2O3 | 3 | nd | 1650 | 2 | nd | nd | nd | nd | nd | nd | nd | 0.26 | nd | nd | 0.78 | nd | nd | nd | nd | nd |  | 13.2 | 0.31 | nd | vickers | 49 | nd | nd | nd | nd | nd | nd | nd | nd | nd | nd | nd | nd | 6,4 (SEPNB) | 0.9 | 6.4 | 0.9 | nd | SEPNB | nd | nd | nd | nd | nd | nd | Valor de pressão muito baixo, noartigo dizem (124.44 psi)
70 | 81 |  | 2018 | Maji et al 2018 | não encontro | PP | UP + CIP | UP + CIP |  |  |  | 1 | nd | nd |  | 0 | nd | 75 | 25 | 100 | nd | 0.2 | 0.4 | nd | nd | Y2O3 | 3 | nd | 1650 | 2 | nd | nd | nd | nd | nd | nd | nd | nd | nd | nd | nd | nd | nd | nd | nd | nd |  | 13.325 | 0.45 | nd | vickers | 49 | nd | nd | nd | nd | nd | nd | nd | nd | nd | nd | nd | nd | 6,25 (SEPNB) | 0.17 | 6.25 | 0.17 | nd | SEPNB | nd | nd | nd | nd | nd | nd | Valor de pressão muito baixo, noartigo dizem (124.44 psi)
71 | 82 |  | 2018 | Maji et al 2018 | não encontro | PP | UP + CIP | UP + CIP |  |  |  | 1 | nd | nd |  | 0 | nd | 70 | 30 | 100 | nd | 0.2 | 0.4 | nd | nd | Y2O3 | 3 | nd | 1650 | 2 | nd | nd | nd | nd | nd | nd | nd | 0.21 | nd | nd | 0.87 | nd | nd | nd | nd | nd |  | 13.45 | 0.24 | nd | vickers | 49 | nd | nd | nd | nd | nd | nd | nd | nd | nd | nd | nd | nd | 6,1 (SEPNB) | 0.14 | 6.1 | 0.14 | nd | SEPNB | nd | nd | nd | nd | nd | nd | Valor de pressão muito baixo, noartigo dizem (124.44 psi)
72 | 83 | Check | 2004 | Moraes et al 2004 | não encontro | PP | UP | UP |  |  |  | 1 | 55 |  |  | 0 | nd | 100 | 0 | 100 | 1 | 0.35 | 0 | 0.35 | Citric Acid (0,6 % wt) / Polyethylene glicol (2 %wt) | Y2O3 | 3 | nd | 1550 | 2 | nd | nd | nd | nd | 99.46 | 0.08 | nd | nd | nd | 150 | nd | nd | nd | 210 | nd | nd | RoM | 13.2 | 0.48 | 30 | vickers | 98.1 | nd | nd | nd | 736.55 | nd | nd | nd | nd | nd | nd | nd | nd | 4,77 (anstis); 7,16 (casellas); 6,82 (Niihara) | 0,24; 0,36; 0,19 | 4.77 | 0.24 | 60 | Anstis | nd | nd | nd | nd | nd | nd
73 | 84 | Check | 2004 | Moraes et al 2004 | não encontro | PP | UP | UP |  |  |  | 1 | 55 |  |  | 0 | nd | 72 | 28 | 100 | nd | 0.35 | 0.44 | nd | Citric Acid (0,6 % wt) / Polyethylene glicol (2 %wt) | Y2O3 | 3 | nd | 1550 | 2 | nd | nd | nd | nd | 99.6 | 0.46 | nd | nd | nd | 150 | nd | nd | 150 | 230.64 | nd | nd | RoM | 15.44 | 0.46 | 30 | vickers | 98.1 | nd | nd | nd | 755.35 | nd | nd | nd | nd | nd | nd | nd | nd | 5,00 (anstis); 7,49 (casellas); 7,15 (Niihara) | 0,32; 0,48; 0,27 | 5 | 0.32 | 60 | Anstis | nd | nd | nd | nd | nd | nd
74 | 85 | Check | 2004 | Moraes et al 2004 | não encontro | PP | UP | UP |  |  |  | 1 | 55 |  |  | 0 | nd | 15 | 85 | 100 | nd | 0.35 | 0.44 | nd | Citric Acid (0,6 % wt) / Polyethylene glicol (2 %wt) | Y2O3 | 3 | nd | 1550 | 2 | nd | nd | nd | nd | 99.55 | 0.04 | nd | nd | nd | 150 | nd | nd | 150 | 324.79 | nd | nd | RoM | 17.14 | 0.38 | 30 | vickers | 98.1 | nd | nd | nd | 510.79 | nd | nd | nd | nd | nd | nd | nd | nd | 4,57 (anstis); 6,85 (casellas); 6,54 (Niihara) | 0,69; 1,04; 0,96 | 4.57 | 0.69 | 60 | Anstis | nd | nd | nd | nd | nd | nd
75 | 86 | Check | 2004 | Moraes et al 2004 | não encontro | PP | UP | UP |  |  |  | 1 | 55 |  |  | 0 | nd | 10 | 90 | 100 | nd | 0.35 | 0.44 | nd | Citric Acid (0,6 % wt) / Polyethylene glicol (2 %wt) | Y2O3 | 3 | nd | 1550 | 2 | nd | nd | nd | nd | 99.52 | 0.35 | nd | nd | nd | 150 | nd | nd | 150 | 338.85 | nd | nd | RoM | 17.38 | 0.23 | 30 | vickers | 98.1 | nd | nd | nd | 491.14 | nd | nd | nd | nd | nd | nd | nd | nd | 4,43 (anstis); 6,65 (casellas); 6,34 (Niihara) | 0,54; 0,81; 0,74 | 4.43 | 0.54 | 60 | Anstis | nd | nd | nd | nd | nd | nd
76 | 87 | Check | 2004 | Moraes et al 2004 | não encontro | PP | UP | UP |  |  |  | 1 | 55 |  |  | 0 | nd | 7 | 93 | 100 | nd | 0.35 | 0.44 | nd | Citric Acid (0,6 % wt) / Polyethylene glicol (2 %wt) | Y2O3 | 3 | nd | 1550 | 2 | nd | nd | nd | nd | 99.35 | 0.2 | nd | nd | nd | 150 | nd | nd | 150 | 351.54 | nd | nd | RoM | 17.41 | 0.21 | 30 | vickers | 98.1 | nd | nd | nd | 473.13 | nd | nd | nd | nd | nd | nd | nd | nd | 4,29 (anstis); 6,43 (casellas); 6,14 (Niihara) | 0,38; 0,57; 0,53 | 4.29 | 0.38 | 60 | Anstis | nd | nd | nd | nd | nd | nd
77 | 88 | Check | 2004 | Moraes et al 2004 | não encontro | PP | UP | UP |  |  |  | 1 | 55 |  |  | 0 | nd | 3 | 97 | 100 | nd | 0.35 | 0.44 | nd | Citric Acid (0,6 % wt) / Polyethylene glicol (2 %wt) | Y2O3 | 3 | nd | 1550 | 2 | nd | nd | nd | nd | 99.29 | 0.1 | nd | nd | nd | 150 | nd | nd | 150 | 365.22 | nd | nd | RoM | 17.48 | 0.76 | 30 | vickers | 98.1 | nd | nd | nd | 441.4 | nd | nd | nd | nd | nd | nd | nd | nd | 4,25 (anstis); 6,38 (casellas). 6,09 (Niihara) | 0,60; 0,89; 0,89 | 4.25 | 0.6 | 60 | Anstis | nd | nd | nd | nd | nd | nd
78 | 89 | Check | 2004 | Moraes et al 2004 | não encontro | PP | UP | UP |  |  |  | 1 | 55 |  |  | 0 | nd | 0 | 100 | 100 | 0 | 0 | 0.44 | 0.44 | Citric Acid (0,6 % wt) / Polyethylene glicol (2 %wt) |  |  | nd | 1550 | 2 | nd | nd | nd | nd | 99.13 | 0.13 | nd | nd | nd | 150 | nd | nd | 150 | 380 | nd | nd | RoM | 17.53 | 0.52 | 30 | vickers | 98.1 | nd | nd | nd | 396.71 | nd | nd | nd | nd | nd | nd | nd | nd | 4,06 (anstis); 6,10 (casellas); 5,81 (Niihara) | 0,36; 0,54; 0,54 | 4.06 | 0.36 | 60 | Anstis | nd | nd | nd | nd | nd | nd
79 | 91 |  | 2015 | Xu et al 2015 | CCT - Gelcasting; | CCT | Slip Casting | Slip Casting |  | SC |  | 0 |  |  |  | 0 | nd | 0 | 100 | 100 | 0 | 0 | 0.33 | 0.33 | 0,625 wt% Curdlan |  |  | 50 | 1550 | 2 | 2.38 | nd | nd | 19.2 | 98.3 | nd | nd | nd | nd | nd | nd | nd | nd | nd | nd | nd |  | nd | nd | nd |  |  | 347 | 14 | 10 | nd | nd | nd | nd | nd | nd | nd | nd | nd | nd | nd | nd | nd | nd |  | nd | nd | nd | nd | nd | nd
80 | 92 |  | 2015 | Xu et al 2015 | CCT - Gelcasting; | CCT | Slip Casting | Slip Casting |  | SC |  | 0 |  |  |  | 0 | nd | 0 | 100 | 100 | 0 | 0 | 0.33 | 0.33 | 0,75 wt% Curdlan |  |  | 50 | 1550 | 2 | 2.14 | nd | nd | 17.9 | 97.6 | nd | nd | nd | nd | nd | nd | nd | nd | nd | nd | nd |  | nd | nd | nd |  |  | 325 | 25 | 10 | nd | nd | nd | nd | nd | nd | nd | nd | nd | nd | nd | nd | nd | nd |  | nd | nd | nd | nd | nd | nd
81 | 93 |  | 2014 | Idzkowska et al 2014 | CCT - Gelcasting; | CCT | Slip Casting | Slip Casting |  | SC |  | 0 |  |  |  | 0 | nd | 100 | 0 | 100 | 1 | 0.4 | 0 | 0.4 | 4 wt% of glycerol monoacrylate | Y2O3 | 3 | 40 | 1650 | 1 | nd | nd | nd | nd | 99 | nd | nd | 0.84 | nd | nd | nd | nd | nd | nd | nd | nd |  | nd | nd | nd |  |  | nd | nd | nd | nd | nd | nd | 749 | 140 | 10 | nd | nd | nd | nd | nd | nd | nd | nd |  | nd | nd | nd | nd | nd | nd
82 | 94 | Check | 2017 | Zhang et al 2017 | CCT - Gelcasting; | CCT | Gelcasting | Gelcasting |  | GC |  | 0 |  |  |  | 0 | nd | 0 | 100 | 100 | 0 | 0 | 0.45 | 0.45 | 0,2 wt% Isobam 600AF; 0,1 wt% Isobam104; 0,5 vol% TMAH; gelled at RT |  |  | 56 | 1550 | 3 | nd | nd | nd | nd | nd | nd | nd | nd | nd | nd | nd | nd | nd | nd | nd | nd |  | nd | nd | nd |  |  | 531 | 13 | nd | nd | nd | nd | nd | nd | nd | nd | nd | nd | nd | nd | nd | nd | nd |  | nd | nd | nd | nd | nd | nd
83 | 95 | Check | 2017 | Zhang et al 2017 | CCT - Gelcasting; | CCT | Gelcasting | Gelcasting |  | GC |  | 0 |  |  |  | 0 | nd | 0 | 100 | 100 | 0 | 0 | 0.45 | 0.45 | 0,2 wt% Isobam 600AF; 0,1 wt% Isobam104; 0,5 vol% TMAH; gelled at RT |  |  | 58 | 1550 | 3 | nd | nd | nd | nd | nd | nd | nd | nd | nd | nd | nd | nd | nd | nd | nd | nd |  | nd | nd | nd |  |  | 546 | 10 | nd | nd | nd | nd | nd | nd | nd | nd | nd | nd | nd | nd | nd | nd | nd |  | nd | nd | nd | nd | nd | nd
84 | 96 | Check | 2013 | Khoshkalam et al 2013 | CCT - Gelcasting; | CCT | Gelcasting | Gelcasting |  | GC |  | 0 |  |  |  | 0 | nd | 0 | 100 | 100 | 0 | 0 | 1.55 | 1.55 | 15 wt% AM, 0,6 wt% MBAM, 0,6 wt% ammonium polyacrylate as dispersant, 0,15 wt% Polymerization initiator APS (ammonium persulfate), 0,15 wt% catalyst TEMED (tetramethylethylenediamine), |  |  | 50 | 1650 | 4 | nd | nd | nd | nd | 96.6 | nd | nd | nd | nd | nd | nd | nd | nd | nd | nd | nd |  | 17.5 | 2.5 | 6 | vickers | 98.1 | 320 | 20 | nd | nd | nd | nd | nd | nd | nd | nd | nd | nd | 3,8 (Anstis) | 0.4 | 3.8 | 0.4 | 6 | Anstis | nd | nd | nd | nd | nd | nd
85 | 97 | Check | 2013 | Khoshkalam et al 2013 | CCT - Gelcasting; | CCT | Gelcasting | Gelcasting |  | GC |  | 0 |  |  |  | 0 | nd | 10 | 90 | 100 | nd | 5 | 1.55 | nd | 15 wt% AM, 0,6 wt% MBAM, 0,6 wt% ammonium polyacrylate as dispersant, 0,15 wt% Polymerization initiator APS (ammonium persulfate), 0,15 wt% catalyst TEMED (tetramethylethylenediamine), | nd | 0 | 50 | 1650 | 4 | nd | nd | nd | nd | 96.6 | nd | nd | nd | nd | nd | nd | nd | nd | nd | nd | nd |  | 17.5 | 2.5 | 6 | vickers | 98.1 | 375 | 45 | nd | nd | nd | nd | nd | nd | nd | nd | nd | nd | 4,4 (Anstis) | 0.3 | 4.4 | 0.3 | 6 | Anstis | nd | nd | nd | nd | nd | nd
86 | 98 | Check | 2013 | Khoshkalam et al 2013 | CCT - Gelcasting; | CCT | Gelcasting | Gelcasting |  | GC |  | 0 |  |  |  | 0 | nd | 15 | 85 | 100 | nd | 5 | 1.55 | nd | 15 wt% AM, 0,6 wt% MBAM, 0,6 wt% ammonium polyacrylate as dispersant, 0,15 wt% Polymerization initiator APS (ammonium persulfate), 0,15 wt% catalyst TEMED (tetramethylethylenediamine), | nd | 0 | 50 | 1650 | 4 | nd | nd | nd | nd | 96.6 | nd | nd | nd | nd | nd | nd | nd | nd | nd | nd | nd |  | 17 | 2 | 6 | vickers | 98.1 | 390 | 30 | nd | nd | nd | nd | nd | nd | nd | nd | nd | nd | 4,3 (Anstis) | 0.3 | 4.3 | 0.3 | 6 | Anstis | nd | nd | nd | nd | nd | nd
87 | 99 | Check | 2013 | Khoshkalam et al 2013 | CCT - Gelcasting; | CCT | Gelcasting | Gelcasting |  | GC |  | 0 |  |  |  | 0 | nd | 20 | 80 | 100 | nd | 5 | 1.55 | nd | 15 wt% AM, 0,6 wt% MBAM, 0,6 wt% ammonium polyacrylate as dispersant, 0,15 wt% Polymerization initiator APS (ammonium persulfate), 0,15 wt% catalyst TEMED (tetramethylethylenediamine), | nd | 0 | 50 | 1650 | 4 | nd | nd | nd | nd | 96.6 | nd | nd | nd | nd | nd | 1.75 | nd | nd | nd | nd | nd |  | 17 | 2.5 | 6 | vickers | 98.1 | 390 | 30 | nd | nd | nd | nd | nd | nd | nd | nd | nd | nd | 3,9 (Anstis) | 0.4 | 3.9 | 0.4 | 6 | Anstis | nd | nd | nd | nd | nd | nd
88 | 100 | Check | 2014 | Warcholinski et al 2014 | CCT - Slipcasting; | CCT | Slip Casting | Slip Casting |  | SC |  | 0 |  |  |  | 0 | nd | 0 | 100 | 100 | 0 | 0 | 0.5 | 0.5 | Dolapix FF 7 |  |  | nd | 1550 | nd | nd | nd | nd | nd | 97 | nd | nd | nd | nd | nd | 3,5 | nd | nd | nd | nd | nd |  | 15.3 | nd | nd | vickers | 20 | 300 | nd | nd | nd | nd | nd | nd | nd | nd | nd | nd | nd | 4,5 (SEBN) | nd | 4.5 | nd | nd | SEBN | nd | nd | nd | nd | nd | nd
89 | 101 | Check | 2014 | Warcholinski et al 2014 | CCT - Slipcasting; | CCT | Slip Casting | Slip Casting |  | SC |  | 0 |  |  |  | 0 | nd | 7 | 93 | 100 | nd | 0.05 | 0.5 | nd | Dolapix FF 7 (Zircónia usada estabilizada com 5,3 % itria | Y2O3 | 3 | nd | 1550 | nd | nd | nd | nd | nd | 97 | nd | nd | nd | nd | nd | nd | nd | nd | nd | nd | nd |  | 16.5 | nd | nd | vickers | 20 | 430 | nd | nd | nd | nd | nd | nd | nd | nd | nd | nd | nd | 6,5 (SEBN) | nd | 6.5 | nd | nd | SEBN | nd | nd | nd | nd | nd | nd
90 | 102 | Check | 2014 | Warcholinski et al 2014 | CCT - Slipcasting; | CCT | Slip Casting | Slip Casting |  | SC |  | 0 |  |  |  | 0 | nd | 10 | 90 | 100 | nd | 0.05 | 0.5 | nd | Dolapix FF 7 (Zircónia usada estabilizada com 5,3 % itria | Y2O3 | 3 | nd | 1550 | nd | nd | nd | nd | nd | 98 | nd | nd | nd | nd | nd | 2 | nd | nd | nd | nd | nd |  | 16.8 | nd | nd | vickers | 20 | 490 | nd | nd | nd | nd | nd | nd | nd | nd | nd | nd | nd | 6,9 (SEBN) | nd | 6.9 | nd | nd | SEBN | nd | nd | nd | nd | nd | nd
91 | 103 | Check | 2014 | Warcholinski et al 2014 | CCT - Slipcasting; | CCT | Slip Casting | Slip Casting |  | SC |  | 0 |  |  |  | 0 | nd | 14 | 86 | 100 | nd | 0.05 | 0.5 | nd | Dolapix FF 7 (Zircónia usada estabilizada com 5,3 % itria | Y2O3 | 3 | nd | 1550 | nd | nd | nd | nd | nd | 98 | nd | nd | nd | nd | nd | nd | nd | nd | nd | nd | nd |  | 15.7 | nd | nd | vickers | 20 | 480 | nd | nd | nd | nd | nd | nd | nd | nd | nd | nd | nd | 6 (SEBN) | nd | 6 | nd | nd | SEBN | nd | nd | nd | nd | nd | nd
92 | 104 | Check | 2013 | Naglieri et al 2013 | CCT - Slipcasting; PPT - Uniaxial; | CCT | Slip Casting | Slip Casting |  | SC |  | 0 |  |  |  | 0 | nd | 5 | 95 | 100 | nd | nd | nd | nd | nd | Y2O3 | 3 | 27 | 1500 | 1 | nd | nd | nd | nd | 99 | nd | nd | 0.26 | nd | nd | 0.88 | nd | nd | nd | nd | nd |  | 18.14 | 0.39 | 10 | vickers | 98.1 | nd | nd | nd | nd | nd | nd | nd | nd | nd | nd | nd | nd | 2,7 (Anstis) | 0.21 | 2.7 | 0.21 | 10 | Anstis | nd | nd | nd | nd | nd | nd
93 | 105 | Check | 2013 | Naglieri et al 2013 | CCT - Slipcasting; PPT - Uniaxial; | CCT | Slip Casting | Slip Casting |  | SC |  | 0 |  |  |  | 0 | nd | 10 | 90 | 100 | nd | nd | nd | nd | nd | Y2O3 | 3 | 26.5 | 1500 | 1 | nd | nd | nd | nd | 100 | nd | nd | 0.31 | nd | nd | 0.81 | nd | nd | nd | nd | nd |  | 17.7 | 0 | 10 | vickers | 98.1 | nd | nd | nd | nd | nd | nd | nd | nd | nd | nd | nd | nd | 3,55 (Anstis) | 0.3 | 3.55 | 0.3 | 10 | Anstis | nd | nd | nd | nd | nd | nd
94 | 106 | Check | 2013 | Naglieri et al 2013 | CCT - Slipcasting; PPT - Uniaxial; | CCT | Slip Casting | Slip Casting |  | SC |  | 0 |  |  |  | 0 | nd | 15 | 85 | 100 | nd | nd | nd | nd | nd | Y2O3 | 3 | 26 | 1500 | 1 | nd | nd | nd | nd | 100 | nd | nd | 0.31 | nd | nd | 0.75 | nd | nd | nd | nd | nd |  | 16.38 | 0.25 | 10 | vickers | 98.1 | nd | nd | nd | nd | nd | nd | nd | nd | nd | nd | nd | nd | 3,3 (Anstis) | 0.1 | 3.3 | 0.1 | 10 | Anstis | nd | nd | nd | nd | nd | nd
95 | 107 | Check | 2013 | Naglieri et al 2013 | CCT - Slipcasting; PPT - Uniaxial; | CCT | Slip Casting | Slip Casting |  | SC |  | 0 |  |  |  | 0 | nd | 20 | 80 | 100 | nd | nd | nd | nd | nd | Y2O3 | 3 | 25 | 1500 | 1 | nd | nd | nd | nd | 100 | nd | nd | 0.36 | nd | nd | 0.7 | nd | nd | nd | nd | nd |  | 16.08 | 0.29 | 10 | vickers | 98.1 | nd | nd | nd | nd | nd | nd | nd | nd | nd | nd | nd | nd | 3,05 (Anstis) | 0.06 | 3.05 | 0.06 | 10 | Anstis | nd | nd | nd | nd | nd | nd
96 | 108 | Check | 2012 | Pabst et al 2012 | CCT - Slipcasting; | CCT | Slip Casting | Slip Casting |  | SC |  | 0 |  |  |  | 0 | nd | 100 | 0 | 100 | 1 | 0.2 | 0 | 0.2 | 1 wt% Dolapix CE64 (Zircónia com 3-mol% itria) | Y2O3 | 3 | 27.7 | 1350 | 2 | nd | nd | nd | 20.7 | 98 | nd | nd | nd | nd | nd | nd | nd | nd | 218.2 | nd | nd | IET | nd | nd | nd |  |  | nd | nd | nd | nd | nd | nd | nd | nd | nd | nd | nd | nd | nd | nd | nd | nd | nd |  | nd | nd | nd | nd | nd | nd
97 | 109 | Check | 2012 | Pabst et al 2012 | CCT - Slipcasting; | CCT | Slip Casting | Slip Casting |  | SC |  | 0 |  |  |  | 0 | nd | 90 | 10 | 100 | nd | 0.2 | 0.15 | nd | 1 wt% Dolapix CE64 (Zircónia com 3-mol% itria) | Y2O3 | 3 | 28.61 | 1350 | 2 | nd | nd | nd | 20.3 | 98.4 | nd | nd | nd | nd | nd | nd | nd | nd | 218.9 | nd | nd | IET | nd | nd | nd |  |  | nd | nd | nd | nd | nd | nd | nd | nd | nd | nd | nd | nd | nd | nd | nd | nd | nd |  | nd | nd | nd | nd | nd | nd
98 | 110 | Check | 2012 | Pabst et al 2012 | CCT - Slipcasting; | CCT | Slip Casting | Slip Casting |  | SC |  | 0 |  |  |  | 0 | nd | 80 | 20 | 100 | nd | 0.2 | 0.15 | nd | 1 wt% Dolapix CE64 (Zircónia com 3-mol% itria) | Y2O3 | 3 | 29.52 | 1350 | 2 | nd | nd | nd | 19.8 | 97.5 | nd | nd | nd | nd | nd | nd | nd | nd | 221.8 | nd | nd | IET | nd | nd | nd |  |  | nd | nd | nd | nd | nd | nd | nd | nd | nd | nd | nd | nd | nd | nd | nd | nd | nd |  | nd | nd | nd | nd | nd | nd
99 | 111 | Check | 2012 | Pabst et al 2012 | CCT - Slipcasting; | CCT | Slip Casting | Slip Casting |  | SC |  | 0 |  |  |  | 0 | nd | 70 | 30 | 100 | nd | 0.2 | 0.15 | nd | 1 wt% Dolapix CE64 (Zircónia com 3-mol% itria) | Y2O3 | 3 | 30.4 | 1350 | 2 | nd | nd | nd | 18.8 | 96.5 | nd | nd | nd | nd | nd | nd | nd | nd | 229.4 | nd | nd | IET | nd | nd | nd |  |  | nd | nd | nd | nd | nd | nd | nd | nd | nd | nd | nd | nd | nd | nd | nd | nd | nd |  | nd | nd | nd | nd | nd | nd
100 | 112 | Check | 2012 | Pabst et al 2012 | CCT - Slipcasting; | CCT | Slip Casting | Slip Casting |  | SC |  | 0 |  |  |  | 0 | nd | 60 | 40 | 100 | nd | 0.2 | 0.15 | nd | 1 wt% Dolapix CE64 (Zircónia com 3-mol% itria) | Y2O3 | 3 | 31.34 | 1350 | 2 | nd | nd | nd | 17.2 | 92.3 | nd | nd | nd | nd | nd | nd | nd | nd | 251 | nd | nd | IET | nd | nd | nd |  |  | nd | nd | nd | nd | nd | nd | nd | nd | nd | nd | nd | nd | nd | nd | nd | nd | nd |  | nd | nd | nd | nd | nd | nd
101 | 113 | Check | 2012 | Pabst et al 2012 | CCT - Slipcasting; | CCT | Slip Casting | Slip Casting |  | SC |  | 0 |  |  |  | 0 | nd | 50 | 50 | 100 | nd | 0.2 | 0.15 | nd | 1 wt% Dolapix CE64 (Zircónia com 3-mol% itria) | Y2O3 | 3 | 32.25 | 1350 | 2 | nd | nd | nd | 15.6 | 95 | nd | nd | nd | nd | nd | nd | nd | nd | 273.7 | nd | nd | IET | nd | nd | nd |  |  | nd | nd | nd | nd | nd | nd | nd | nd | nd | nd | nd | nd | nd | nd | nd | nd | nd |  | nd | nd | nd | nd | nd | nd
102 | 114 | Check | 2012 | Pabst et al 2012 | CCT - Slipcasting; | CCT | Slip Casting | Slip Casting |  | SC |  | 0 |  |  |  | 0 | nd | 40 | 60 | 100 | nd | 0.2 | 0.15 | nd | 1 wt% Dolapix CE64 (Zircónia com 3-mol% itria) | Y2O3 | 3 | 33 | 1350 | 2 | nd | nd | nd | 15 | 93.7 | nd | nd | nd | nd | nd | nd | nd | nd | 272.2 | nd | nd | IET | nd | nd | nd |  |  | nd | nd | nd | nd | nd | nd | nd | nd | nd | nd | nd | nd | nd | nd | nd | nd | nd |  | nd | nd | nd | nd | nd | nd
103 | 115 | Check | 2012 | Pabst et al 2012 | CCT - Slipcasting; | CCT | Slip Casting | Slip Casting |  | SC |  | 0 |  |  |  | 0 | nd | 30 | 70 | 100 | nd | 0.2 | 0.15 | nd | 1 wt% Dolapix CE64 (Zircónia com 3-mol% itria) | Y2O3 | 3 | 34.07 | 1350 | 2 | nd | nd | nd | 15.7 | 92.7 | nd | nd | nd | nd | nd | nd | nd | nd | 314.1 | nd | nd | IET | nd | nd | nd |  |  | nd | nd | nd | nd | nd | nd | nd | nd | nd | nd | nd | nd | nd | nd | nd | nd | nd |  | nd | nd | nd | nd | nd | nd
104 | 116 | Check | 2012 | Pabst et al 2012 | CCT - Slipcasting; | CCT | Slip Casting | Slip Casting |  | SC |  | 0 |  |  |  | 0 | nd | 20 | 80 | 100 | nd | 0.2 | 0.15 | nd | 1 wt% Dolapix CE64 (Zircónia com 3-mol% itria) | Y2O3 | 3 | 34.98 | 1350 | 2 | nd | nd | nd | 14.6 | 93.3 | nd | nd | nd | nd | nd | nd | nd | nd | 336.1 | nd | nd | IET | nd | nd | nd |  |  | nd | nd | nd | nd | nd | nd | nd | nd | nd | nd | nd | nd | nd | nd | nd | nd | nd |  | nd | nd | nd | nd | nd | nd
105 | 117 | Check | 2012 | Pabst et al 2012 | CCT - Slipcasting; | CCT | Slip Casting | Slip Casting |  | SC |  | 0 |  |  |  | 0 | nd | 10 | 90 | 100 | nd | 0.2 | 0.15 | nd | 1 wt% Dolapix CE64 (Zircónia com 3-mol% itria) | Y2O3 | 3 | 35.9 | 1350 | 2 | nd | nd | nd | 14.2 | 95.7 | nd | nd | nd | nd | nd | nd | nd | nd | 374.8 | nd | nd | IET | nd | nd | nd |  |  | nd | nd | nd | nd | nd | nd | nd | nd | nd | nd | nd | nd | nd | nd | nd | nd | nd |  | nd | nd | nd | nd | nd | nd
106 | 118 | Check | 2012 | Pabst et al 2012 | CCT - Slipcasting; | CCT | Slip Casting | Slip Casting |  | SC |  | 0 |  |  |  | 0 | nd | 0 | 100 | 100 | 0 | 0 | 0.15 | 0.15 | 1 wt% Dolapix CE64 (Zircónia com 3-mol% itria) |  |  | 36.8 | 1350 | 2 | nd | nd | nd | 14.4 | 98.9 | nd | nd | nd | nd | nd | nd | nd | nd | 397.1 | nd | nd | IET | nd | nd | nd |  |  | nd | nd | nd | nd | nd | nd | nd | nd | nd | nd | nd | nd | nd | nd | nd | nd | nd |  | nd | nd | nd | nd | nd | nd
107 | 119 |  | 2013 | Rayón et al 2013 | CCT - Slipcasting; | CCT | Slip Casting | Slip Casting |  | SC |  | 0 |  |  |  | 0 | nd | 100 | 0 | 100 | 1 | 0.9 | 0 | 0.9 | H2O/EtOH (90:10) | Y2O3 | 3 | 28 | 1300 | 2 | nd | nd | nd | nd | 98.9 | nd | nd | 0.25 | nd | nd | nd | nd | nd | 250 | nd | nd | berkovich | 17 | nd | nd | berkovich | nd | nd | nd | nd | nd | nd | nd | nd | nd | nd | nd | nd | nd | nd | nd | nd | nd | nd |  | nd | nd | nd | nd | nd | nd
108 | 120 |  | 2013 | Rayón et al 2013 | CCT - Slipcasting; | CCT | Slip Casting | Slip Casting |  | SC |  | 0 |  |  |  | 0 | nd | 100 | 0 | 100 | 1 | 0.4 | 0 | 0.4 | 1,5 wt% Duramax | Y2O3 | 3 | 30 | 1400 | 2 | nd | nd | nd | nd | nd | nd | nd | 0.2 | nd | nd | nd | nd | nd | 250 | nd | nd | berkovich | 17 | nd | nd | berkovich | nd | nd | nd | nd | nd | nd | nd | nd | nd | nd | nd | nd | nd | nd | nd | nd | nd | nd |  | nd | nd | nd | nd | nd | nd
109 | 121 | Check | 2016 | Aboras et al 2016; Aboras et al 2019 | CCT - Slipcasting; CCT - Gelcasting; PPT - Isostatic; | CCT | Slip Casting + CIP | Slip Casting |  | SC |  | 0 |  | 200 |  | 0 | nd | 100 | 0 | 100 | 1 | nd | 0 | nd | 0,4 wt% PEI + 200 MPa | Y2O3 | 3 | 7.26 | 1600 | 2 | nd | nd | nd | nd | 98.9 | 0.6 | nd | 0.501 | nd | nd | nd | nd | nd | nd | nd | nd |  | 14.4 | 0.5 | nd | vickers | nd | nd | nd | nd | nd | nd | nd | 975 | 95 | nd | nd | nd | nd | nd | nd | nd | nd | nd |  | nd | nd | nd | nd | nd | nd
110 | 122 | Check | 2016 | Aboras et al 2016; Aboras et al 2019 | CCT - Slipcasting; CCT - Gelcasting; PPT - Isostatic; | CCT | Slip Casting | Slip Casting |  | SC |  | 0 |  |  |  | 0 | nd | 100 | 0 | 100 | 1 | nd | 0 | nd | 0,4 wt% PEI | Y2O3 | 3 | 7.26 | 1600 | 2 | nd | nd | nd | nd | 93 | 0.6 | nd | 0.491 | nd | nd | nd | nd | nd | nd | nd | nd |  | 9.8 | 0.6 | nd | vickers | nd | nd | nd | nd | nd | nd | nd | 755 | 80 | nd | nd | nd | nd | nd | nd | nd | nd | nd |  | nd | nd | nd | nd | nd | nd
111 | 123 | Check | 2013 | Hassanin et al 2013 | CCT - Slipcasting; | CCT | Slip Casting | Slip Casting |  | SC |  | 0 |  |  |  | 0 | nd | 100 | 0 | 100 | 1 | 0.4 | 0 | 0.4 | Duramax D-3005 | Y2O3 | nd | 50 | 1500 | 2 | 21 | nd | nd | nd | 98.6 | nd | nd | 3.14 | nd | nd | nd | nd | nd | nd | nd | nd |  | 14.7 | nd | nd | vickers | 9.8 | 497 | nd | nd | nd | nd | nd | nd | nd | nd | nd | nd | nd | nd | nd | nd | nd | nd |  | nd | nd | nd | nd | nd | nd
112 | 124 | Check | 2013 | Hassanin et al 2013 | CCT - Slipcasting; | CCT | Slip Casting | Slip Casting |  | SC |  | 0 |  |  |  | 0 | nd | 100 | 0 | 100 | 1 | 0.65 | 0 | 0.65 | Duramax D-3005 | Y2O3 | nd | 50 | 1500 | 2 | 20.9 | nd | nd | nd | 98.5 | nd | nd | 2.74 | nd | nd | nd | nd | nd | nd | nd | nd |  | 14.65 | nd | nd | vickers | 9.8 | 508 | nd | nd | nd | nd | nd | nd | nd | nd | nd | nd | nd | nd | nd | nd | nd | nd |  | nd | nd | nd | nd | nd | nd
113 | 125 | Check | 2013 | Hassanin et al 2013 | CCT - Slipcasting; | CCT | Slip Casting | Slip Casting |  | SC |  | 0 |  |  |  | 0 | nd | 100 | 0 | 100 | 1 | 1 | 0 | 1 | Duramax D-3005 | Y2O3 | nd | 50 | 1500 | 2 | 18.9 | nd | nd | nd | 98 | nd | nd | 2.79 | nd | nd | nd | nd | nd | nd | nd | nd |  | 14.5 | nd | nd | vickers | 9.8 | 315 | nd | nd | nd | nd | nd | nd | nd | nd | nd | nd | nd | nd | nd | nd | nd | nd |  | nd | nd | nd | nd | nd | nd
114 | 126 | Check | 2013 | Hassanin et al 2013 | CCT - Slipcasting; | CCT | Slip Casting | Slip Casting |  | SC |  | 0 |  |  |  | 0 | nd | 100 | 0 | 100 | 1 | 1.9 | 0 | 1.9 | Duramax D-3005 | Y2O3 | nd | 50 | 1500 | 2 | 18.1 | nd | nd | nd | 95.1 | nd | nd | 2.97 | nd | nd | nd | nd | nd | nd | nd | nd |  | 14 | nd | nd | vickers | 9.8 | 210 | nd | nd | nd | nd | nd | nd | nd | nd | nd | nd | nd | nd | nd | nd | nd | nd |  | nd | nd | nd | nd | nd | nd
115 | 127 | Check | 2016 | Hao et al 2016 | CCT - Slipcasting; PPT - Isostatic; | CCT | Slip Casting | Slip Casting |  | SC |  | 0 |  |  |  | 0 | nd | 100 | 0 | 100 | 1 | 0.02 | 0 | 0.02 | 0,4 wt,% of 0,005 M PEI | Y2O3 | 3 | 7.26 | 1600 | 2 | nd | nd | nd | nd | 92 | nd | nd | 0.569 | nd | nd | nd | nd | nd | nd | nd | nd |  | 10.4 | 0.1 | 6 | vickers | 1.96 | nd | nd | nd | nd | nd | nd | nd | nd | nd | nd | nd | nd | nd | nd | nd | nd | nd |  | nd | nd | nd | nd | nd | nd
116 | 128 | Check | 2016 | Hao et al 2016 | CCT - Slipcasting; PPT - Isostatic; | PP | UP + CIP | UP + CIP |  |  |  | 1 | 25 | 200 |  | 0 | nd | 100 | 0 | 100 | 1 | 0.02 | 0 | 0.02 | nd | Y2O3 | 3 | nd | 1600 | 2 | nd | nd | nd | nd | 98 | nd | nd | 0.614 | nd | nd | nd | nd | nd | nd | nd | nd |  | 12.4 | 0.2 | 6 | vickers | 1.96 | nd | nd | nd | nd | nd | nd | nd | nd | nd | nd | nd | nd | nd | nd | nd | nd | nd |  | nd | nd | nd | nd | nd | nd
117 | 129 | Check | 2016 | Hao et al 2016 | CCT - Slipcasting; PPT - Isostatic; | CCT | Slip Casting + CIP | Slip Casting |  | SC |  | 0 |  | 200 |  | 0 | nd | 100 | 0 | 100 | 1 | 0.02 | 0 | 0.02 | 0,4 wt,% of 0,005 M PEI + 200 MPa | Y2O3 | 3 | 7.26 | 1600 | 2 | nd | nd | nd | nd | 99 | nd | nd | 0.517 | nd | nd | nd | nd | nd | nd | nd | nd |  | 14.4 | 0.1 | 6 | vickers | 1.96 | nd | nd | nd | nd | nd | nd | nd | nd | nd | nd | nd | nd | nd | nd | nd | nd | nd |  | nd | nd | nd | nd | nd | nd
118 | 130 | Check | 2006 | Bermejo et al 2006 | CCT - Slipcasting; | CCT | Slip Casting | Slip Casting |  | SC |  | 0 |  |  |  | 0 | nd | 5 | 95 | 100 | nd | 0.37 | 0.29 | nd | 0,8% Duramax-3021 | Y2O3 | 3 | 36.6 | 1550 | 2 | nd | nd | nd | nd | 99 | nd | nd | 0.45 | nd | nd | 2.5 | nd | nd | 390 | 10 | nd | IET | 16.3 | nd | nd | vickers | 30 | nd | nd | nd | 422 | 30 | nd | nd | nd | nd | nd | nd | nd | 3,2 (anstis) | 0.2 | 3.2 | 0.2 | nd | Anstis | 9.82 | nd | nd | nd | nd | nd
119 | 131 | Check | 2018 | Rowthu et al 2018 | CCT - Slipcasting; | CCT | Slip Casting | Slip Casting |  | SC |  | 0 |  |  |  | 0 | nd | 0 | 100 | 100 | 0 | 0 | 0.15 | 0.15 | 1-Octanol + polyacrylic acid (PAA) |  |  | 25 | 1300 | 1 | nd | nd | nd | nd | 93.2 | 2.7 | 10 | nd | nd | nd | 0.3 | 0.07 | nd | nd | nd | nd |  | nd | nd | nd |  |  | nd | nd | nd | 370 | 149.5 | 10 | nd | nd | nd | nd | nd | nd | nd | nd | nd | nd | nd |  | nd | nd | nd | nd | nd | nd
120 | 132 | Check | 2018 | Rowthu et al 2018 | CCT - Slipcasting; | CCT | Slip Casting | Slip Casting |  | SC |  | 0 |  |  |  | 0 | nd | 0 | 100 | 100 | 0 | 0 | 0.15 | 0.15 | 1-Octanol + polyacrylic acid (PAA) |  |  | 25 | 1350 | 1 | nd | nd | nd | nd | 94.4 | 2.7 | 10 | nd | nd | nd | 0.507 | 0.153 | nd | nd | nd | nd |  | nd | nd | nd |  |  | nd | nd | nd | 337.5 | 62.5 | 10 | nd | nd | nd | nd | nd | nd | nd | nd | nd | nd | nd |  | nd | nd | nd | nd | nd | nd
121 | 133 | Check | 2018 | Rowthu et al 2018 | CCT - Slipcasting; | CCT | Slip Casting | Slip Casting |  | SC |  | 0 |  |  |  | 0 | nd | 0 | 100 | 100 | 0 | 0 | 0.15 | 0.15 | 1-Octanol + polyacrylic acid (PAA) |  |  | 25 | 1400 | 1 | nd | nd | nd | nd | 96.7 | 2 | 10 | nd | nd | nd | 0.85 | 0.245 | nd | nd | nd | nd |  | nd | nd | nd |  |  | nd | nd | nd | 440 | 120 | 10 | nd | nd | nd | nd | nd | nd | nd | nd | nd | nd | nd |  | nd | nd | nd | nd | nd | nd
122 | 134 | Check | 2018 | Rowthu et al 2018 | CCT - Slipcasting; | CCT | Slip Casting | Slip Casting |  | SC |  | 0 |  |  |  | 0 | nd | 0 | 100 | 100 | 0 | 0 | 0.15 | 0.15 | 1-Octanol + polyacrylic acid (PAA) |  |  | 25 | 1500 | 1 | nd | nd | nd | nd | 98 | 1 | 10 | nd | nd | nd | 1.587 | 0.863 | nd | nd | nd | nd |  | nd | nd | nd |  |  | nd | nd | nd | 367 | 43 | 10 | nd | nd | nd | nd | nd | nd | nd | nd | nd | nd | nd |  | nd | nd | nd | nd | nd | nd
123 | 135 |  | 2012 | Xie et al 2012 | CCT - Gelcasting; | CCT | Gelcasting | Gelcasting |  | GC |  | 0 |  |  |  | 0 | nd | 0 | 100 | 100 | 0 | 0 | 0.5 | 0.5 | 15 wt% Hydantion epoxy resin + 0,65 wt% HydroDisper A168 |  |  | 50 | 1550 | 2 | nd | nd | nd | nd | 97 | 0.6 | nd | nd | nd | nd | nd | nd | nd | nd | nd | nd |  | nd | nd | nd |  |  | 300.2 | 34.1 | nd | nd | nd | nd | nd | nd | nd | nd | nd | nd | nd | nd | nd | nd | nd |  | nd | nd | nd | nd | nd | nd
124 | 148 |  | 2005 | Hotta et al 2005 | CCT - Slipcasting; | CCT | Slip Casting | Slip Casting |  | SC |  | 0 |  |  |  | 0 | nd | 0 | 100 | 100 | 0 | 0 | 0.5 | 0.5 | 2 wt % CERUNA D-305 |  |  | 50 | 1550 | 2 | nd | nd | nd | nd | nd | nd | nd | nd | nd | nd | nd | nd | nd | nd | nd | nd |  | nd | nd | nd |  |  | nd | nd | nd | 531 | nd | nd | nd | nd | nd | 26 | nd | nd | 3,7 (SEPB) | nd | 3.7 | nd | nd | SEPB | nd | nd | nd | nd | nd | nd
125 | 149 |  | 2013 | Xie et al 2013 | CCT - Gelcasting; | CCT | Gelcasting | Gelcasting |  | GC |  | 0 |  |  |  | 0 | nd | 0 | 100 | 100 | 0 | 0 | 0.5 | 0.5 | 10 wt% EGDGE + DPTA |  |  | 50 | 1550 | 2 | nd | nd | nd | nd | nd | nd | nd | nd | nd | nd | nd | nd | nd | nd | nd | nd |  | nd | nd | nd |  |  | 335.47 | 37.77 | 12 | nd | nd | nd | nd | nd | nd | 9.2 | nd | 12 | nd | nd | nd | nd | nd |  | nd | nd | nd | nd | nd | nd
126 | 150 |  | 2013 | Xie et al 2013 | CCT - Gelcasting; | CCT | Gelcasting | Gelcasting |  | GC |  | 0 |  |  |  | 0 | nd | 0 | 100 | 100 | 0 | 0 | 0.5 | 0.5 | 15 wt% EGDGE + DPTA |  |  | 50 | 1550 | 2 | nd | nd | nd | nd | nd | nd | nd | nd | nd | nd | nd | nd | nd | nd | nd | nd |  | nd | nd | nd |  |  | 355.07 | 27.69 | 20 | nd | nd | nd | nd | nd | nd | 14.52 | nd | 20 | nd | nd | nd | nd | nd |  | nd | nd | nd | nd | nd | nd
127 | 151 |  | 2013 | Xie et al 2013 | CCT - Gelcasting; | CCT | Gelcasting | Gelcasting |  | GC |  | 0 |  |  |  | 0 | nd | 0 | 100 | 100 | 0 | 0 | 0.5 | 0.5 | 20 wt% EGDGE + DPTA |  |  | 50 | 1550 | 2 | nd | nd | nd | nd | nd | nd | nd | nd | nd | nd | nd | nd | nd | nd | nd | nd |  | nd | nd | nd |  |  | 315.9 | 26.02 | 20 | nd | nd | nd | nd | nd | nd | 13.33 | nd | 20 | nd | nd | nd | nd | nd |  | nd | nd | nd | nd | nd | nd
128 | 152 |  | 2011 | He et al 2011 | CCT - Gelcasting; | CCT | Gelcasting | Gelcasting |  | GC |  | 0 |  |  |  | 0 | nd | 0 | 100 | 100 | 0 | 0 | nd | nd | 3 wt% EW + Duramax D-3005 + 0,1 vol% 1-Octanol PH (80 ºC/1h) |  |  | 55 | 1600 | 2 | nd | nd | nd | 14.5 | 99.5 | 0.3 | nd | nd | nd | nd | nd | nd | nd | nd | nd | nd |  | nd | nd | nd |  |  | 280 | 15 | nd | nd | nd | nd | nd | nd | nd | nd | nd | nd | nd | nd | nd | nd | nd |  | nd | nd | nd | nd | nd | nd
129 | 153 |  | 2011 | He et al 2011 | CCT - Gelcasting; | CCT | Gelcasting | Gelcasting |  | GC |  | 0 |  |  |  | 0 | nd | 0 | 100 | 100 | 0 | 0 | nd | nd | 4 wt% EW + Duramax D-3005 + 0,1 vol% 1-Octanol PH (80 ºC/1h) |  |  | 55 | 1600 | 2 | nd | nd | nd | 15.4 | 98.6 | 0.3 | nd | nd | nd | nd | nd | nd | nd | nd | nd | nd |  | nd | nd | nd |  |  | 280 | 10 | nd | nd | nd | nd | nd | nd | nd | nd | nd | nd | nd | nd | nd | nd | nd |  | nd | nd | nd | nd | nd | nd
130 | 154 |  | 2011 | He et al 2011 | CCT - Gelcasting; | CCT | Gelcasting | Gelcasting |  | GC |  | 0 |  |  |  | 0 | nd | 0 | 100 | 100 | 0 | 0 | nd | nd | 5 wt% EW + Duramax D-3005 + 0,1 vol% 1-Octanol PH (80 ºC/1h) |  |  | 55 | 1600 | 2 | nd | nd | nd | 14.8 | 98.3 | 0.4 | nd | nd | nd | nd | nd | nd | nd | nd | nd | nd |  | nd | nd | nd |  |  | 275 | 5 | nd | nd | nd | nd | nd | nd | nd | nd | nd | nd | nd | nd | nd | nd | nd |  | nd | nd | nd | nd | nd | nd
131 | 155 |  | 2011 | He et al 2011 | CCT - Gelcasting; | CCT | Gelcasting | Gelcasting |  | GC |  | 0 |  |  |  | 0 | nd | 0 | 100 | 100 | 0 | 0 | nd | nd | 6 wt% EW + Duramax D-3005 + 0,1 vol% 1-Octanol PH (80 ºC/1h) |  |  | 55 | 1600 | 2 | nd | nd | nd | 15.4 | 98 | 0.1 | nd | nd | nd | nd | nd | nd | nd | nd | nd | nd |  | nd | nd | nd |  |  | 290 | 10 | nd | nd | nd | nd | nd | nd | nd | 13.4 | nd | nd | nd | nd | nd | nd | nd |  | nd | nd | nd | nd | nd | nd
132 | 156 |  | 2011 | He et al 2011 | CCT - Gelcasting; | CCT | Gelcasting | Gelcasting |  | GC |  | 0 |  |  |  | 0 | nd | 0 | 100 | 100 | 0 | 0 | nd | nd | 7 wt% EW + Duramax D-3005 + 0,1 vol% 1-Octanol PH (80 ºC/1h) |  |  | 55 | 1600 | 2 | nd | nd | nd | 16 | 97.4 | 0.3 | nd | nd | nd | nd | nd | nd | nd | nd | nd | nd |  | nd | nd | nd |  |  | 260 | 20 | nd | nd | nd | nd | nd | nd | nd | nd | nd | nd | nd | nd | nd | nd | nd |  | nd | nd | nd | nd | nd | nd
133 | 157 |  | 2011 | He et al 2011 | CCT - Gelcasting; | CCT | Gelcasting | Gelcasting |  | GC |  | 0 |  |  |  | 0 | nd | 0 | 100 | 100 | 0 | 0 | nd | nd | 3 wt% EW + Duramax D-3005 + 0,1 vol% 1-Octanol DI (RT/48h) |  |  | 55 | 1600 | 2 | nd | nd | nd | 13.9 | 99.2 | 0.1 | nd | nd | nd | nd | nd | nd | nd | nd | nd | nd |  | nd | nd | nd |  |  | 245 | 15 | nd | nd | nd | nd | nd | nd | nd | nd | nd | nd | nd | nd | nd | nd | nd |  | nd | nd | nd | nd | nd | nd
134 | 158 |  | 2011 | He et al 2011 | CCT - Gelcasting; | CCT | Gelcasting | Gelcasting |  | GC |  | 0 |  |  |  | 0 | nd | 0 | 100 | 100 | 0 | 0 | nd | nd | 4 wt% EW + Duramax D-3005 + 0,1 vol% 1-Octanol DI (RT/48h) |  |  | 55 | 1600 | 2 | nd | nd | nd | 15.5 | 98.3 | 0.3 | nd | nd | nd | nd | nd | nd | nd | nd | nd | nd |  | nd | nd | nd |  |  | 250 | 10 | nd | nd | nd | nd | nd | nd | nd | nd | nd | nd | nd | nd | nd | nd | nd |  | nd | nd | nd | nd | nd | nd
135 | 159 |  | 2011 | He et al 2011 | CCT - Gelcasting; | CCT | Gelcasting | Gelcasting |  | GC |  | 0 |  |  |  | 0 | nd | 0 | 100 | 100 | 0 | 0 | nd | nd | 5 wt% EW + Duramax D-3005 + 0,1 vol% 1-Octanol DI (RT/48h) |  |  | 55 | 1600 | 2 | nd | nd | nd | 14.1 | 97.9 | 0.2 | nd | nd | nd | nd | nd | nd | nd | nd | nd | nd |  | nd | nd | nd |  |  | 260 | 10 | nd | nd | nd | nd | nd | nd | nd | nd | nd | nd | nd | nd | nd | nd | nd |  | nd | nd | nd | nd | nd | nd
136 | 160 |  | 2011 | He et al 2011 | CCT - Gelcasting; | CCT | Gelcasting | Gelcasting |  | GC |  | 0 |  |  |  | 0 | nd | 0 | 100 | 100 | 0 | 0 | nd | nd | 6 wt% EW + Duramax D-3005 + 0,1 vol% 1-Octanol DI (RT/48h) |  |  | 55 | 1600 | 2 | nd | nd | nd | 14.2 | 97.75 | 0.3 | nd | nd | nd | nd | nd | nd | nd | nd | nd | nd |  | nd | nd | nd |  |  | 265 | 5 | nd | nd | nd | nd | nd | nd | nd | 3.9 | nd | nd | nd | nd | nd | nd | nd |  | nd | nd | nd | nd | nd | nd
137 | 161 |  | 2011 | He et al 2011 | CCT - Gelcasting; | CCT | Gelcasting | Gelcasting |  | GC |  | 0 |  |  |  | 0 | nd | 0 | 100 | 100 | 0 | 0 | nd | nd | 7 wt% EW + Duramax D-3005 + 0,1 vol% 1-Octanol DI (RT/48h) |  |  | 55 | 1600 | 2 | nd | nd | nd | 14.7 | 96.9 | 0.2 | nd | nd | nd | nd | nd | nd | nd | nd | nd | nd |  | nd | nd | nd |  |  | 240 | 0 | nd | nd | nd | nd | nd | nd | nd | nd | nd | nd | nd | nd | nd | nd | nd |  | nd | nd | nd | nd | nd | nd
138 | 162 | Check | 2013 | Tulliani et al 2013 | CCT - Gelcasting; | CCT | Gelcasting | Gelcasting |  | GC |  | 0 |  |  |  | 0 | nd | 100 | 0 | 100 | 1 | 0.6 | 0 | 0.6 | 1,28 vol% Dolapix PC33 + 19,12 vol% Sigma Agar | Y2O3 | 3 | 19.12 | 1550 | 2 | nd | nd | nd | nd | 93 | 1.2 | nd | nd | nd | nd | nd | nd | nd | 170 | 6 | nd | berkovich | 14.8 | 0.7 | nd | berkovich | 0.65 | nd | nd | nd | 413 | 110 | nd | nd | nd | nd | nd | nd | nd | nd | nd | nd | nd | nd |  | nd | nd | nd | nd | nd | nd
139 | 163 |  | 2016 | Sun et al 2016 | CCT - Gelcasting; | CCT | Gelcasting | Gelcasting |  | GC |  | 0 |  |  |  | 0 | nd | 0 | 100 | 100 | 0 | 0 | 0.45 | 0.45 | 0,3 wt% PIBM + 0 wt% of EGDGE |  |  | 50 | 1550 | 3 | nd | nd | nd | nd | 98.36 | 0.18 | nd | nd | nd | nd | nd | nd | nd | nd | nd | nd |  | nd | nd | nd |  |  | 459 | 18 | 5 | nd | nd | nd | nd | nd | nd | nd | nd | nd | nd | nd | nd | nd | nd |  | nd | nd | nd | nd | nd | nd
140 | 164 |  | 2016 | Sun et al 2016 | CCT - Gelcasting; | CCT | Gelcasting | Gelcasting |  | GC |  | 0 |  |  |  | 0 | nd | 0 | 100 | 100 | 0 | 0 | 0.45 | 0.45 | 0,3 wt% PIBM + 0,3 wt% of EGDGE |  |  | 50 | 1550 | 3 | nd | nd | nd | nd | 98.84 | 0.16 | nd | nd | nd | nd | nd | nd | nd | nd | nd | nd |  | nd | nd | nd |  |  | 469 | 31 | 5 | nd | nd | nd | nd | nd | nd | nd | nd | nd | nd | nd | nd | nd | nd |  | nd | nd | nd | nd | nd | nd
141 | 165 |  | 2016 | Sun et al 2016 | CCT - Gelcasting; | CCT | Gelcasting | Gelcasting |  | GC |  | 0 |  |  |  | 0 | nd | 0 | 100 | 100 | 0 | 0 | 0.45 | 0.45 | 0,3 wt% PIBM + 0,6 wt% of EGDGE |  |  | 50 | 1550 | 3 | nd | nd | nd | nd | 99.05 | 0.06 | nd | nd | nd | nd | nd | nd | nd | nd | nd | nd |  | nd | nd | nd |  |  | 511 | 59 | 5 | nd | nd | nd | nd | nd | nd | nd | nd | nd | nd | nd | nd | nd | nd |  | nd | nd | nd | nd | nd | nd
142 | 166 |  | 2016 | Sun et al 2016 | CCT - Gelcasting; | CCT | Gelcasting | Gelcasting |  | GC |  | 0 |  |  |  | 0 | nd | 0 | 100 | 100 | 0 | 0 | 0.45 | 0.45 | 0,3 wt% PIBM + 0,9 wt% of EGDGE |  |  | 50 | 1550 | 3 | nd | nd | nd | nd | 98.7 | 0 | nd | nd | nd | nd | nd | nd | nd | nd | nd | nd |  | nd | nd | nd |  |  | 460 | 20 | 5 | nd | nd | nd | nd | nd | nd | nd | nd | nd | nd | nd | nd | nd | nd |  | nd | nd | nd | nd | nd | nd
143 | 167 | Check | 2018 | Chin et al 2018 | CCT - Slipcasting; PPT - Isostatic; | CCT | Slip Casting | Slip Casting |  | SC |  | 0 |  |  |  | 0 | nd | 100 | 0 | 100 | 1 | 0.035 | 0 | 0.035 | HNO3 + 0,4 wt% PEI | Y2O3 | 3 | 7 | 1450 | 2 | nd | nd | nd | nd | 93 | 2 | 6 | 0.3 | nd | nd | nd | nd | nd | nd | nd | nd |  | 8.32 | nd | 6 | vickers | 1.96 | nd | nd | nd | nd | nd | nd | nd | nd | nd | nd | nd | nd | nd | nd | nd | nd | nd |  | nd | nd | nd | nd | nd | nd
144 | 168 | Check | 2018 | Chin et al 2018 | CCT - Slipcasting; PPT - Isostatic; | CCT | Slip Casting | Slip Casting |  | SC |  | 0 |  |  |  | 0 | nd | 100 | 0 | 100 | 1 | 0.035 | 0 | 0.035 | HNO3 + 0,4 wt% PEI | Y2O3 | 3 | 7 | 1500 | 2 | nd | nd | nd | nd | 95 | 0.5 | 6 | 0.35 | nd | nd | nd | nd | nd | nd | nd | nd |  | 11 | nd | 6 | vickers | 1.96 | nd | nd | nd | nd | nd | nd | nd | nd | nd | nd | nd | nd | nd | nd | nd | nd | nd |  | nd | nd | nd | nd | nd | nd
145 | 169 | Check | 2018 | Chin et al 2018 | CCT - Slipcasting; PPT - Isostatic; | CCT | Slip Casting | Slip Casting |  | SC |  | 0 |  |  |  | 0 | nd | 100 | 0 | 100 | 1 | 0.035 | 0 | 0.035 | HNO3 + 0,4 wt% PEI | Y2O3 | 3 | 7 | 1550 | 2 | nd | nd | nd | nd | 98.5 | 0.1 | 6 | 0.4 | nd | nd | nd | nd | nd | nd | nd | nd |  | 12.5 | nd | 6 | vickers | 1.96 | nd | nd | nd | nd | nd | nd | nd | nd | nd | nd | nd | nd | nd | nd | nd | nd | nd |  | nd | nd | nd | nd | nd | nd
146 | 170 | Check | 2018 | Chin et al 2018 | CCT - Slipcasting; PPT - Isostatic; | CCT | Slip Casting | Slip Casting |  | SC |  | 0 |  |  |  | 0 | nd | 100 | 0 | 100 | 1 | 0.035 | 0 | 0.035 | HNO3 + 0,4 wt% PEI | Y2O3 | 3 | 7 | 1600 | 2 | nd | nd | nd | nd | 99.5 | 0.1 | 6 | 0.55 | nd | nd | nd | nd | nd | nd | nd | nd |  | 12.7 | nd | 6 | vickers | 1.96 | nd | nd | nd | nd | nd | nd | nd | nd | nd | nd | nd | nd | nd | nd | nd | nd | nd |  | nd | nd | nd | nd | nd | nd
147 | 171 | Check | 2018 | Chin et al 2018 | CCT - Slipcasting; PPT - Isostatic; | CCT | Slip Casting | Slip Casting |  | SC |  | 0 |  |  |  | 0 | nd | 100 | 0 | 100 | 1 | 0.035 | 0 | 0.035 | HNO3 + 0,4 wt% PEI | Y2O3 | 3 | 7 | 1650 | 2 | nd | nd | nd | nd | 99 | 0.1 | 6 | 0.708 | nd | nd | nd | nd | nd | nd | nd | nd |  | 13 | nd | 6 | vickers | 1.96 | nd | nd | nd | nd | nd | nd | nd | nd | nd | nd | nd | nd | nd | nd | nd | nd | nd |  | nd | nd | nd | nd | nd | nd
148 | 172 | Check | 2018 | Chin et al 2018 | CCT - Slipcasting; PPT - Isostatic; | PP | UP + CIP | UP + CIP |  |  |  | 1 | 25 | 200 |  | 0 | nd | 100 | 0 | 100 | 1 | 0.035 | 0 | 0.035 | 200 MPa 1min | Y2O3 | 3 | nd | 1450 | 2 | nd | nd | nd | nd | 92 | 0.1 | 6 | 0.4 | nd | nd | nd | nd | nd | nd | nd | nd |  | 2.32 | nd | 6 | vickers | 1.96 | nd | nd | nd | nd | nd | nd | nd | nd | nd | nd | nd | nd | nd | nd | nd | nd | nd |  | nd | nd | nd | nd | nd | nd
149 | 173 | Check | 2018 | Chin et al 2018 | CCT - Slipcasting; PPT - Isostatic; | PP | UP + CIP | UP + CIP |  |  |  | 1 | 25 | 200 |  | 0 | nd | 100 | 0 | 100 | 1 | 0.035 | 0 | 0.035 | 200 MPa 1min | Y2O3 | 3 | nd | 1500 | 2 | nd | nd | nd | nd | 94 | 0.1 | 6 | 0.59 | nd | nd | nd | nd | nd | nd | nd | nd |  | 5.5 | nd | 6 | vickers | 1.96 | nd | nd | nd | nd | nd | nd | nd | nd | nd | nd | nd | nd | nd | nd | nd | nd | nd |  | nd | nd | nd | nd | nd | nd
150 | 174 | Check | 2018 | Chin et al 2018 | CCT - Slipcasting; PPT - Isostatic; | PP | UP + CIP | UP + CIP |  |  |  | 1 | 25 | 200 |  | 0 | nd | 100 | 0 | 100 | 1 | 0.035 | 0 | 0.035 | 200 MPa 1min | Y2O3 | 3 | nd | 1550 | 2 | nd | nd | nd | nd | 93.5 | 0.1 | 6 | 0.59 | nd | nd | nd | nd | nd | nd | nd | nd |  | 10.5 | nd | 6 | vickers | 1.96 | nd | nd | nd | nd | nd | nd | nd | nd | nd | nd | nd | nd | nd | nd | nd | nd | nd |  | nd | nd | nd | nd | nd | nd
Note on R8: [Threaded comment] Your version of Excel allows you to read this threaded comment; however, any edits to it will get removed if the file is opened in a newer version of Excel. Learn more: https://go.microsoft.com/fwlink/?linkid=870924 Comment: Tapered stainless steel nozzles of various orifice sizes (inner diameter of 410–80 μm) were used for printing (purchased from Able Industrial Engineering Pte. Ltd., Singapore).
Note on R9: [Threaded comment] Your version of Excel allows you to read this threaded comment; however, any edits to it will get removed if the file is opened in a newer version of Excel. Learn more: https://go.microsoft.com/fwlink/?linkid=870924 Comment: Tapered stainless steel nozzles of various orifice sizes (inner diameter of 410–80 μm) were used for printing (purchased from Able Industrial Engineering Pte. Ltd., Singapore).
Note on R10: [Threaded comment] Your version of Excel allows you to read this threaded comment; however, any edits to it will get removed if the file is opened in a newer version of Excel. Learn more: https://go.microsoft.com/fwlink/?linkid=870924 Comment: Tapered stainless steel nozzles of various orifice sizes (inner diameter of 410–80 μm) were used for printing (purchased from Able Industrial Engineering Pte. Ltd., Singapore).
Note on Z34: PT: remete para outro artigo: A. Salomoni, I. Stamenkovic, L. Esposito, A. Tucci, Near-net-shape forming technique for bioceramic components, Ceram. Trans. Bioceram.: Mater. Appl. III 110 (2000) 103–112.
Note on AC34: PT: valores não encontrados Valores retirados de outra ref do mesmo autor para um trabalho semelhante, coloquei um valor intermédio entre 43 e 55.
Note on BA34: Susana Olhero: para o KIC ussaram 98 N indentation load
Note on BA43: Susana Olhero: nanoindentation
Note on O67: Sónia Gouveia: Ao autores referem uma pressão CIP de 0,85 mas o valor deve estar errado. "After that the mould is filled with the oil and a pressure is applied on mould for isopressing operation. In this operation a huge amount of pressure (around 124.44 psi) is applied on mould and this pressure passes through oil and uniformly applied at each and every side of the bars and pellets."
Note on AD73: [Threaded comment] Your version of Excel allows you to read this threaded comment; however, any edits to it will get removed if the file is opened in a newer version of Excel. Learn more: https://go.microsoft.com/fwlink/?linkid=870924 Comment: "The sintering was carried out in air in a box furnace and in the tempearture range of 1500-1600 for two hours, as the composition." Considerou-se o valor médio do intervalo indicado.
Note on W74: [Threaded comment] Your version of Excel allows you to read this threaded comment; however, any edits to it will get removed if the file is opened in a newer version of Excel. Learn more: https://go.microsoft.com/fwlink/?linkid=870924 Comment: inseri tamanho de particula para as misturas
Note on AD74: [Threaded comment] Your version of Excel allows you to read this threaded comment; however, any edits to it will get removed if the file is opened in a newer version of Excel. Learn more: https://go.microsoft.com/fwlink/?linkid=870924 Comment: "The sintering was carried out in air in a box furnace and in the tempearture range of 1500-1600 for two hours, as the composition." Considerou-se o valor médio do intervalo indicado.
Note on AD75: [Threaded comment] Your version of Excel allows you to read this threaded comment; however, any edits to it will get removed if the file is opened in a newer version of Excel. Learn more: https://go.microsoft.com/fwlink/?linkid=870924 Comment: "The sintering was carried out in air in a box furnace and in the tempearture range of 1500-1600 for two hours, as the composition." Considerou-se o valor médio do intervalo indicado.
Note on AD76: [Threaded comment] Your version of Excel allows you to read this threaded comment; however, any edits to it will get removed if the file is opened in a newer version of Excel. Learn more: https://go.microsoft.com/fwlink/?linkid=870924 Comment: "The sintering was carried out in air in a box furnace and in the tempearture range of 1500-1600 for two hours, as the composition." Considerou-se o valor médio do intervalo indicado.
Note on AD77: [Threaded comment] Your version of Excel allows you to read this threaded comment; however, any edits to it will get removed if the file is opened in a newer version of Excel. Learn more: https://go.microsoft.com/fwlink/?linkid=870924 Comment: "The sintering was carried out in air in a box furnace and in the tempearture range of 1500-1600 for two hours, as the composition." Considerou-se o valor médio do intervalo indicado.
Note on AD78: [Threaded comment] Your version of Excel allows you to read this threaded comment; however, any edits to it will get removed if the file is opened in a newer version of Excel. Learn more: https://go.microsoft.com/fwlink/?linkid=870924 Comment: "The sintering was carried out in air in a box furnace and in the tempearture range of 1500-1600 for two hours, as the composition." Considerou-se o valor médio do intervalo indicado.
Note on AD79: [Threaded comment] Your version of Excel allows you to read this threaded comment; however, any edits to it will get removed if the file is opened in a newer version of Excel. Learn more: https://go.microsoft.com/fwlink/?linkid=870924 Comment: "The sintering was carried out in air in a box furnace and in the tempearture range of 1500-1600 for two hours, as the composition." Considerou-se o valor médio do intervalo indicado.
Note on X85: [Threaded comment] Your version of Excel allows you to read this threaded comment; however, any edits to it will get removed if the file is opened in a newer version of Excel. Learn more: https://go.microsoft.com/fwlink/?linkid=870924 Comment: "Two batches of ZTA powder precursor were used in this study. In the first batch, starting powders of alumina (Alfa Aesar 99.99%; particle size: 0.9-2.2 um) and zirconia (Aldrich 99%; particle size: 5 um) were mixed in a ball mill in a polyamide cup using alumina balls for 1 h." Tomámo so valor médio 1.55 um.
Note on AP88: [Threaded comment] Your version of Excel allows you to read this threaded comment; however, any edits to it will get removed if the file is opened in a newer version of Excel. Learn more: https://go.microsoft.com/fwlink/?linkid=870924 Comment: considerei um valor intermédio entre 1,5 e 2 micra
Note on AP89: [Threaded comment] Your version of Excel allows you to read this threaded comment; however, any edits to it will get removed if the file is opened in a newer version of Excel. Learn more: https://go.microsoft.com/fwlink/?linkid=870924 Comment: assumi um valor médio entre 2-5 Micra
Note on AP91: [Threaded comment] Your version of Excel allows you to read this threaded comment; however, any edits to it will get removed if the file is opened in a newer version of Excel. Learn more: https://go.microsoft.com/fwlink/?linkid=870924 Comment: assumi um valor entre 1-3. Estes tamanhos são dos grãos da mistura, não especificam qual é alumina ou zircónia
Note on X98: [Threaded comment] Your version of Excel allows you to read this threaded comment; however, any edits to it will get removed if the file is opened in a newer version of Excel. Learn more: https://go.microsoft.com/fwlink/?linkid=870924 Comment: inseri valor intermédio entre 0,1 e 0,2
Note on AM109: [Threaded comment] Your version of Excel allows you to read this threaded comment; however, any edits to it will get removed if the file is opened in a newer version of Excel. Learn more: https://go.microsoft.com/fwlink/?linkid=870924 Comment: considerei valor intermédio entre 0,1 e 0,3
Note on AM119: [Threaded comment] Your version of Excel allows you to read this threaded comment; however, any edits to it will get removed if the file is opened in a newer version of Excel. Learn more: https://go.microsoft.com/fwlink/?linkid=870924 Comment: considerei valor intermédio entre 0,3 e 0,6
Note on W144: [Threaded comment] Your version of Excel allows you to read this threaded comment; however, any edits to it will get removed if the file is opened in a newer version of Excel. Learn more: https://go.microsoft.com/fwlink/?linkid=870924 Comment: "In this study, 3 mol% Y-TZP (3Y-TZP) nanopowder (US Research Nanomaterials Inc., Houston, TX, USA) with 99.95% purity was used. The powder has a primary particle size of approximately 20–50 nm, as indicated by transmission electron microscopy (TEM) image illustrated in Fig. 1." Considerei o valor médio para o tamanho inicial de partícula.
Note on AC144: [Threaded comment] Your version of Excel allows you to read this threaded comment; however, any edits to it will get removed if the file is opened in a newer version of Excel. Learn more: https://go.microsoft.com/fwlink/?linkid=870924 Comment: O artigo refere suspensões com 30-wt%. Atenção usam pós nanomtétricos (30-50 nm)...talvez isso justifique a baixa conc. de sólidos...??? "The wet processing route involved colloidal processing and slipcasting. First, a Y-TZP suspension with a powder loading of 30 wt% wasprepared through colloidal processing.

## Description
Descrição das variáveis e siglas
Variables (Units) | Description (english) | Descrição (português)
Study | Reference of the work, for ex. Gomes et al (2018) | Referência bibliográfica do trabalho, por ex. Gomes et al (2018)
Technology | Production technology used in the study | Técnica de fabrico da amostra utilizada no estudo
ND (mm) | Nozzle diameter | Diâmetro da ponta
Zr (vol.%) | Amount of Zirconia | Percentagem de Zircónia
Al (vol.%) | Amount of Alumina | Percentagem de Alumina
PS Zr (μm) | Particle size of Zirconia (raw material) | Tamanho de particula inicial de Zircónia
PS Al (μm) | Particle size of Alumina (raw material) | Tamanho de particula inicial de Alumina
Additives | Additives used in suspensions/pastes | Aditivos utilizados na suspensão/pasta
Sloading (vol.%) | Solids loading of Alumina and/or Zirconia in suspensions | Percentagem em volume de Zircónia e/ou Alumina na suspensão
ST (ºC) | Sintering Temperature | Temperatura de sinterização
t (h) | Sintering holding time | Tempo de patamar na sinterização
LS (%) | Linear shrinkage | Retração Linear (por defeito, ao comprimento)
VS (%) | Volume shrinkage | Retração Volúmica
RD (%) | Relative density | Densidade relativa
Gr Zr (μm) | Grain size of Zirconia | Tamanho de grão de Zircónia
Gr Al (μm) | Grain size of Alumina | Tamanho de grão de Alumina
E (GPa) | Young modulus | Módulo de Elasticidade
Method E | Method used to measure E | Método usado para medir E
H (GPa) | Hardness | Dureza
Method H | Method used to measure H | Método usado para medir H
Indentation load (N) | Indentation load used in Hardness test | Carga de indentação usada no ensaio de dureza
FS 3pt (MPa) | Flexural strentgh (3 point) | Resistência à flexão (3 pontos)
FS 4pt (MPa) | Flexural strentgh (4 point) | Resistência à flexão (4 pontos)
B3B (MPa) | Ballon three balls mechanical test
Weibull (m) | Weibull modulus | Módulo de Weibull
KIc (Mpa.m^1/2) | Fracture toughness | Tenacidade à fratura
Method KIc | Method used to measure KIc | Método usado na medição de KIc
CTE (10-6 ºC-1) | Coefficient of Thermal Expansion | Coeficiente de expansão térmica
K (W/m.K) | Thermal conductivity | Condutividade térmica
Technology Macro Group | Description | Values
PP | Powder Pressing | PP={PP1, PP2, PP3, XXXXX}
CCP | Conventional Colloidal Processing | CCP={SC = slip casting, GC = gelcasting}
AM | Additive Manufacturing | AM={}
PP Category
PP1 = UP | Uniaxial Pressing
PP2 = CIP | Cold Isostatic Pressing
PP3 = UP + CIP | Uniaxial Pressing + Cold Isostatic Pressing
PP4 = UP + CIP + HIP | Uniaxial Pressing + Cold Isostatic Pressing + Hot Isostaic Pressing
PP5 | Uniaxial Pressing + Cold Isostatic Pressing + Microwave sintering
PP6 | Uniaxial Pressing + Microwave sintering
PP7 | Uniaxial Pressing + Hot Isostatic Pressing
PP8 | Uniaxial Pressing + Cold Isostatic Pressing + Sintering + Hot Isostaic Pressing (Post-Sintering)
AM Category
VP | Vat Photopolymerization
BJ | Binder Jetting
ME | Material Extrusion
PBF | Powder Bed Fusion
MJ | Material Jetting
DED | Direct Energy Deposition
Abreviaturas / Síglas | Descrição
DIP | Direct Inkjet Printing
DIW | Direct Ink Writing (=Robocasting)
CS | Conventional sintering
TSS | Two step sintering
CIP | Cold Isostatic Pressing
HIP | Hot Isostatic Pressing
CS | Conventional Sintering
CODE | Ceramic On Demand Extrusion
UP | Uniaxial Pressing
MwS | Microwave Sintering
LCM | Litography based ceramic manufacturing (pode considerar-se igual a SLA)
SLA | Stereolitography
DLP | Digital Light Processing
LENS | Laser Engineering Net Shaping
SLS | Selective Laser Sintering
BJ | Binder Jetting
PJ | Polyjet
BJP | Binder Jetting Printing
IJP | Inkjet Printing
LSD | Layer-wise slurry deposition
OPS | Oscillatory Pressure sintering
SPS | Spark Plasma Sintering